## Sheet1
Date | COKE_SHIFT | COKE_BNK NO | COKE_ONLINE/OFFLINE | COKE_% TMARB | COKE_%MOISTURE | COKE_%Ashdb | COKE_%VMdb | COKE_%FCdb | NUTCOKE_SHIFT | NUTCOKE_BNK NO | NUTCOKE_%TM | NUTCOKE_%IM | NUTCOKE_%ASH | NUTCOKE_%VM | NUTCOKE_%FC | JRSVENTURES_SHIFT | JRSVENTURES_BNK NO. | JRSVENTURES_SORUCE | JRSVENTURES_%Fe(T) | JRSVENTURES_%SiO2 | JRSVENTURES_%Al2O3 | JRSVENTURES_%P | JRSVENTURES_%TiO2 | JRSVENTURES_%Na2O | JRSVENTURES_%K2O | JRSVENTURES_%MnO | JRSVENTURES_%CaO | JRSVENTURES_%MgO | JRSVENTURES_%LOI | JRSVENTURES_%TM | JRSVENTURES_Δ(%LOI-%TM) | LLOYDS_SHIFT | LLOYDS_BNK NO. | LLOYDS_SORUCE | LLOYDS_%Fe(T) | LLOYDS_%FeO | LLOYDS_%SiO2 | LLOYDS_%Al2O3 | LLOYDS_%P | LLOYDS_%TiO2 | LLOYDS_%Na2O | LLOYDS_%K2O | LLOYDS_%MnO | LLOYDS_%CaO | LLOYDS_%MgO | LLOYDS_%LOI | LLOYDS_%TM | LLOYDS_Δ(%LOI-%TM) | GEOMIN_SHIFT | GEOMIN_BNK NO. | GEOMIN_SORUCE | GEOMIN_%Fe(T) | GEOMIN_%SiO2 | GEOMIN_%Al2O3 | GEOMIN_%P | GEOMIN_%TiO2 | GEOMIN_%Na2O | GEOMIN_%K2O | GEOMIN_%MnO | GEOMIN_%CaO | GEOMIN_%MgO | GEOMIN_%LOI | GEOMIN_%TM | GEOMIN_Δ(%LOI-%TM) | SINTER_SP_02_SHIFT | SINTER_SP_02_%Fe(T) | SINTER_SP_02_%FeO | SINTER_SP_02_%SiO2 | SINTER_SP_02_%Al2O3 | SINTER_SP_02_%CaO | SINTER_SP_02_%MgO | SINTER_SP_02_%Na2O | SINTER_SP_02_%K2O | SINTER_SP_02_%P | SINTER_SP_02_%MnO | SINTER_SP_02_%TiO2 | SINTER_SP_02_BASICITY | QUARTZ_SHIFT | QUARTZ_BUNKER | QUARTZ_%SiO2 | QUARTZ_%Al2O3 | QUARTZ_%Fe2O3 | QUARTZ_%LOI | QUARTZ_%TM | DOLOMITE_SHIFT | DOLOMITE_BUNKER | DOLOMITE_%CaO | DOLOMITE_%MgO | DOLOMITE_%SiO2 | DOLOMITE_%Al2O3 | DOLOMITE_%Fe2O3 | DOLOMITE_%LOI | DOLOMITE_T M% | PCI_SHIFT | PCI_%IM | PCI_%Ash | PCI_%VM | PCI_%FC
2025-06-11 | C | BF-1+10+14 | EML+ ARJAS (70:30) |  | SHUTDOWN |  |  |  | C |  | SHUTDOWN |  |  |  |  | C | 3 | JRS VENTURES+LLOYDS (+10MM) |  |  | SHUTDOWN | [10 empty] | C | 4 | LLOYDS CLO |  |  | SHUTDOWN | [11 empty] | C | 5 | GEOMIN CLO |  |  | SHUTDOWN | [10 empty] | C | [12 empty] | C | 7 |  | SHUTDOWN |  |  |  | C | 18 |  | SHUTDOWN | [5 empty] | C |  | SHUTDOWN
2025-06-11 | A | BF-1+10+14 | EML+ ARJAS (70:30) |  | SHUTDOWN |  |  |  | A |  | SHUTDOWN |  |  |  |  | A | 3 | JRS VENTURES+LLOYDS (+10MM) |  |  | SHUTDOWN | [10 empty] | A | 4 | LLOYDS CLO |  |  | SHUTDOWN | [11 empty] | A | 5 | GEOMIN CLO |  |  | SHUTDOWN | [10 empty] | A | [12 empty] | A | 7 |  | SHUTDOWN |  |  |  | A | 18 |  | SHUTDOWN | [5 empty] | A |  | SHUTDOWN
2025-06-11 | B | BF-1+10+14 | EML+ ARJAS (70:30) | 3.4 | 0.46 | 12.46 | 0.98 | 86.56 | B | [6 empty] | B | 3 | JRS VENTURES+LLOYDS (+10MM) | [13 empty] | B | 4 | LLOYDS CLO | [14 empty] | B | 5 | GEOMIN CLO | [13 empty] | B | 55.21 | 8.82 | 5.34 | 2.34 | 10.7 | 1.81 | 0.031 | 0.07 | 0.048 | 0.17 | 0.15 | 2.003745 | B | 7 | [5 empty] | B | 18 | [7 empty] | B