## Combined
COKE_DATE | COKE_SHIFT | COKE_BNK NO | COKE_ONLINE/OFFLINE | COKE_% TMARB | COKE_%MOISTURE | COKE_%Ashdb | COKE_%VMdb | COKE_%FCdb | NUTCOKE_DATE | NUTCOKE_SHIFT | NUTCOKE_BNK NO | NUTCOKE_%TM | NUTCOKE_%IM | NUTCOKE_%ASH | NUTCOKE_%VM | NUTCOKE_%FC | JRSVENTURES_DATE | JRSVENTURES_SHIFT | JRSVENTURES_BNK NO. | JRSVENTURES_SORUCE | JRSVENTURES_%Fe(T) | JRSVENTURES_%SiO2 | JRSVENTURES_%Al2O3 | JRSVENTURES_%P | JRSVENTURES_%TiO2 | JRSVENTURES_%Na2O | JRSVENTURES_%K2O | JRSVENTURES_%MnO | JRSVENTURES_%CaO | JRSVENTURES_%MgO | JRSVENTURES_%LOI | JRSVENTURES_%TM | JRSVENTURES_Δ(%LOI-%TM) | LLOYDS_DATE | LLOYDS_SHIFT | LLOYDS_BNK NO. | LLOYDS_SORUCE | LLOYDS_%Fe(T) | LLOYDS_%FeO | LLOYDS_%SiO2 | LLOYDS_%Al2O3 | LLOYDS_%P | LLOYDS_%TiO2 | LLOYDS_%Na2O | LLOYDS_%K2O | LLOYDS_%MnO | LLOYDS_%CaO | LLOYDS_%MgO | LLOYDS_%LOI | LLOYDS_%TM | LLOYDS_Δ(%LOI-%TM) | GEOMIN_DATE | GEOMIN_SHIFT | GEOMIN_BNK NO. | GEOMIN_SORUCE | GEOMIN_%Fe(T) | GEOMIN_%SiO2 | GEOMIN_%Al2O3 | GEOMIN_%P | GEOMIN_%TiO2 | GEOMIN_%Na2O | GEOMIN_%K2O | GEOMIN_%MnO | GEOMIN_%CaO | GEOMIN_%MgO | GEOMIN_%LOI | GEOMIN_%TM | GEOMIN_Δ(%LOI-%TM) | SINTER_SP_02_DATE | SINTER_SP_02_SHIFT | SINTER_SP_02_%Fe(T) | SINTER_SP_02_%FeO | SINTER_SP_02_%SiO2 | SINTER_SP_02_%Al2O3 | SINTER_SP_02_%CaO | SINTER_SP_02_%MgO | SINTER_SP_02_%Na2O | SINTER_SP_02_%K2O | SINTER_SP_02_%P | SINTER_SP_02_%MnO | SINTER_SP_02_%TiO2 | SINTER_SP_02_BASICITY | QUARTZ_DATE | QUARTZ_SHIFT | QUARTZ_BUNKER | QUARTZ_%SiO2 | QUARTZ_%Al2O3 | QUARTZ_%Fe2O3 | QUARTZ_%LOI | QUARTZ_%TM | DOLOMITE_DATE | DOLOMITE_SHIFT | DOLOMITE_BUNKER | DOLOMITE_%CaO | DOLOMITE_%MgO | DOLOMITE_%SiO2 | DOLOMITE_%Al2O3 | DOLOMITE_%Fe2O3 | DOLOMITE_%LOI | DOLOMITE_T M%
2025-06-24 | C | BF-1+10+14 | EML+ TAMILNADU 80:20) | 3.9 | 0.47 | 11.26 | 0.99 | 87.75 | 2025-06-24 | C | 12(EML) | 8.4 | 0.49 | 11.35 | 1.03 | 87.62 | 2025-06-24 | C | 3 | JRS VENTURES | 56.28 | 6.08 | 5.57 | 0.042 | 0.302 | 0.034 | 0.011 | 0.12 | 0.03 | 0.03 | 6.71 | 4.6 | 2.11 | 2025-06-24 | C | 4 | LLOYDS CLO | 63 |  | 2.32 | 3.93 | 0.042 | 0.171 | 0.002 | 0.035 | 0.03 | 0.15 | 0.14 | 2.72 | 2.6 | 0.12 | 2025-06-24 | C | 5 | GEOMIN CLO | 51.17 | 8.22 | 9.24 | 0.178 | 0.478 | 0.013 | 0.018 | 0.04 | 0.18 | 0.08 | 8.38 | 4.7 | 3.68 | 2025-06-24 | C | 54.81 | 9.4 | 5.32 | 2.43 | 11.03 | 2 | 0.038 | 0.062 | 0.048 | 0.16 | 0.14 | 2.073308 | 2025-06-24 | C | 7 | 96.16 | 0.59 | 0.64 | 1.24 | 0.1 | 2025-06-24 | C | 18 | STOP
2025-06-24 | A | BF-1+10+14 | EML+ TAMILNADU 80:20) | 3.6 | 0.48 | 11.14 | 0.99 | 87.87 | 2025-06-24 | A | 12(EML) | [5 empty] | 2025-06-24 | A | 3 | JRS VENTURES | [13 empty] | 2025-06-24 | A | 4 | LLOYDS CLO | [14 empty] | 2025-06-24 | A | 5 | GEOMIN CLO | [13 empty] | 2025-06-24 | A | 54.92 | 9.08 | 5.4 | 2.34 | 10.92 | 1.95 | 0.035 | 0.066 | 0.05 | 0.17 | 0.14 | 2.022222 | 2025-06-24 | A | 7 | [5 empty] | 2025-06-24 | A | 18
2025-06-24 | B | BF-1+10+14 | EML+ TAMILNADU 80:20) | 4 | 0.49 | 11.18 | 0.96 | 87.86 | 2025-06-24 | B | 12(EML) | 8.5 | 0.48 | 11.32 | 1.02 | 87.66 | 2025-06-24 | B | 3 | JRS VENTURES | 56.36 | 5.45 | 6 | 0.044 | 0.394 | 0.039 | 0.025 | 0.07 | 0.05 | 0.04 | 7.19 | 4.8 | 2.39 | 2025-06-24 | B | 4 | LLOYDS CLO | 63.49 |  | 2.86 | 3.15 | 0.039 | 0.144 | 0.002 | 0.026 | 0.04 | 0.05 | 0.03 | 2.81 | 3.2 | -0.39 | 2025-06-24 | B | 5 | GEOMIN CLO | 51.07 | 9.09 | 7.92 | 0.156 | 0.61 | 0.019 | 0.021 | 0.22 | 0.21 | 0.1 | 8.18 | 4.5 | 3.68 | 2025-06-24 | B | 54.73 | 9.44 | 5.35 | 2.29 | 11.16 | 2.09 | 0.036 | 0.065 | 0.048 | 0.17 | 0.13 | 2.085981 | 2025-06-24 | B | 7 | 95.5 | 0.5 | 0.52 | 1.28 | 0.2 | 2025-06-24 | B | 18 | 29.4008 | 22.59605 | 1.479316 | 0.4098105 | 0.2099029 | 45.35 | 0.2
2025-06-25 | C | BF-1+10+14 | EML+ TAMILNADU 80:20) | 4.1 | 0.48 | 11.21 | 0.99 | 87.8 | 2025-06-25 | C | 12(EML) | [5 empty] | 2025-06-25 | C | 3 | JRS VENTURES | [13 empty] | 2025-06-25 | C | 4 | LLOYDS CLO | [14 empty] | 2025-06-25 | C | 5 | GEOMIN CLO | [13 empty] | 2025-06-25 | C | 55.12 | 8.84 | 5.18 | 2.25 | 10.87 | 2.01 | 0.038 | 0.064 | 0.047 | 0.16 | 0.14 | 2.098456 | 2025-06-25 | C | 7 | [5 empty] | 2025-06-25 | C | 18
2025-06-25 | A | BF-1+10+14 | EML+ TAMILNADU 80:20) | 4.3 | 0.48 | 11.14 | 0.99 | 87.87 | 2025-06-25 | A | 12(EML) | 8.9 | 0.48 | 11.45 | 1.01 | 87.54 | 2025-06-25 | A | 3 | JRS VENTURES | 56.49 | 5.09 | 6.62 | 0.043 | 0.33 | 0.005 | 0.044 | 0.09 | 0.1 | 0.12 | 6.64 | 4.5 | 2.14 | 2025-06-25 | A | 4 | LLOYDS CLO | 63.18 |  | 2.68 | 3.88 | 0.043 | 0.189 | 0.005 | 0.019 | 0.02 | 0.05 | 0.03 | 2.66 | 3.8 | -1.14 | 2025-06-25 | A | 5 | GEOMIN CLO | 51.59 | 8.56 | 7.73 | 0.155 | 0.799 | 0.023 | 0.018 | 0.14 | 0.16 | 0.1 | 8.27 | 4.4 | 3.87 | 2025-06-25 | A | 54.63 | 9.54 | 5.43 | 2.47 | 11.01 | 2.1 | 0.037 | 0.063 | 0.05 | 0.17 | 0.15 | 2.027624 | 2025-06-25 | A | 7 | 96.6 | 0.64 | 0.75 | 1.13 | 0.1 | 2025-06-25 | A | 18 | 29.99 | 21.98 | 1.81 | 0.33 | 0.21 | 45.22 | 0.2
2025-06-25 | B | BF-1+10+14 | EML+ TAMILNADU 80:20) | 4.1 | 0.47 | 11.48 | 0.97 | 87.55 | 2025-06-25 | B | 12(EML) | [5 empty] | 2025-06-25 | B | 3 | JRS VENTURES | [13 empty] | 2025-06-25 | B | 4 | LLOYDS CLO | [14 empty] | 2025-06-25 | B | 5 | GEOMIN CLO | [13 empty] | 2025-06-25 | B | 54.74 | 9.36 | 5.32 | 2.34 | 11.14 | 2.05 | 0.036 | 0.065 | 0.048 | 0.17 | 0.15 | 2.093985 | 2025-06-25 | B | 7 | [5 empty] | 2025-06-25 | B | 18
2025-06-26 | C | BF-1+10+14 | EML+ TAMILNADU 80:20) | 3.5 | 0.47 | 11.27 | 0.98 | 87.75 | 2025-06-26 | C | 12(EML) | 7.5 | 0.49 | 11.49 | 1.02 | 87.49 | 2025-06-26 | C | 3 | JRS VENTURES | 57.25 | 4.56 | 5.92 | 0.04 | 0.295 | 0.005 | 0.041 | 0.09 | 0.11 | 0.07 | 6.82 | 5 | 1.82 | 2025-06-26 | C | 4 | LLOYDS CLO | 62.46 |  | 3.92 | 3.22 | 0.048 | 0.171 | 0.008 | 0.027 | 0.03 | 0.13 | 0.09 | 2.77 | 3.1 | -0.33 | 2025-06-26 | C | 5 | GEOMIN CLO | 50.91 | 8.34 | 8.05 | 0.168 | 0.877 | 0.029 | 0.023 | 0.12 | 0.14 | 0.1 | 9.07 | 5.6 | 3.47 | 2025-06-26 | C | 54.94 | 9.24 | 5.31 | 2.21 | 11.1 | 2.01 | 0.038 | 0.065 | 0.047 | 0.17 | 0.14 | 2.090395 | 2025-06-26 | C | 7 | 96.14 | 0.7 | 0.94 | 1.18 | 0.1 | 2025-06-26 | C | 18
2025-06-26 | A | BF-1+10+14 | EML+ TAMILNADU 80:20) | 4 | 0.48 | 11.16 | 0.99 | 87.85 | 2025-06-26 | A | 12(EML) | [5 empty] | 2025-06-26 | A | 3 | JRS VENTURES | [13 empty] | 2025-06-26 | A | 4 | LLOYDS CLO | [14 empty] | 2025-06-26 | A | 5 | GEOMIN CLO | [13 empty] | 2025-06-26 | A | 55.04 | 9.44 | 5.24 | 2.29 | 10.88 | 2.01 | 0.037 | 0.064 | 0.047 | 0.19 | 0.14 | 2.076336 | 2025-06-26 | A | 7 | [5 empty] | 2025-06-26 | A | 18
2025-06-26 | B | BF-1+10+14 | EML+ TAMILNADU 80:20) | 4.5 | 0.47 | 11.14 | 0.98 | 87.88 | 2025-06-26 | B | 19 | 8.3 | 0.49 | 11.39 | 1.02 | 87.59 | 2025-06-26 | B | 3 | JRS VENTURES | 56.86 | 4.88 | 6.05 | 0.046 | 0.3 | 0.006 | 0.036 | 0.09 | 0.1 | 0.09 | 6.78 | 5.8 | 0.98 | 2025-06-26 | B | 4 | LLOYDS CLO | 62.74 |  | 4.05 | 3.12 | 0.05 | 0.167 | 0.009 | 0.027 | 0.04 | 0.15 | 0.11 | 2.74 | 3.6 | -0.86 | 2025-06-26 | B | 5 | GEOMIN CLO | 50.78 | 9.65 | 7.42 | 0.164 | 0.754 | 0.023 | 0.022 | 0.2 | 0.21 | 0.12 | 8.46 | 6 | 2.46 | 2025-06-26 | B | 55.31 | 9.59 | 5.18 | 2.32 | 10.65 | 1.89 | 0.036 | 0.067 | 0.048 | 0.17 | 0.14 | 2.055985 | 2025-06-26 | B | 7 | 95.32 | 0.54 | 0.53 | 1.34 | 0.1 | 2025-06-26 | B | 18
2025-06-27 | C | BF-1+10+14 | EML+ TAMILNADU 80:20) | 4.6 | 0.47 | 11.18 | 0.99 | 87.83 | 2025-06-27 | C | 12(EML) | [5 empty] | 2025-06-27 | C | 3 | JRS VENTURES | [13 empty] | 2025-06-27 | C | 4 | LLOYDS CLO | [14 empty] | 2025-06-27 | C | 5 | GEOMIN CLO | [13 empty] | 2025-06-27 | C | 54.86 | 9.18 | 5.39 | 2.52 | 10.91 | 1.88 | 0.039 | 0.061 | 0.05 | 0.16 | 0.15 | 2.024119 | 2025-06-27 | C | 7 | [5 empty] | 2025-06-27 | C | 18
2025-06-27 | A | BF-1+10+14 | EML+ TAMILNADU 80:20) | 4 | 0.46 | 11.44 | 0.98 | 87.58 | 2025-06-27 | A | 12(EML) | 7.2 | 0.47 | 11.58 | 1.03 | 86.92 | 2025-06-27 | A | 3 | JRS VENTURES | 56.92 | 4.71 | 5.81 | 0.044 | 0.291 | 0.006 | 0.036 | 0.09 | 0.1 | 0.09 | 7.12 | 4.9 | 2.22 | 2025-06-27 | A | 4 | LLOYDS CLO | 63.29 |  | 4.32 | 3.02 | 0.042 | 0.17 | 0.008 | 0.033 | 0.02 | 0.03 | 0.02 | 2.54 | 3.2 | -0.66 | 2025-06-27 | A | 5 | GEOMIN CLO | 51.82 | 8.96 | 7.08 | 0.156 | 0.78 | 0.024 | 0.024 | 0.09 | 0.17 | 0.09 | 8.27 | 6.1 | 2.17 | 2025-06-27 | A | 54.7 | 9.16 | 5.33 | 2.42 | 11.18 | 1.98 | 0.036 | 0.066 | 0.05 | 0.17 | 0.15 | 2.097561 | 2025-06-27 | A | 7 | 96.55 | 0.64 | 1.05 | 1.35 | 0.2 | 2025-06-27 | A | 18
2025-06-27 | B | BF-1+10+14 | EML+ TAMILNADU 80:20) | 4.5 | 0.47 | 11.49 | 0.98 | 87.53 | 2025-06-27 | B | 19 | [5 empty] | 2025-06-27 | B | 3 | JRS VENTURES | [13 empty] | 2025-06-27 | B | 4 | LLOYDS CLO | [14 empty] | 2025-06-27 | B | 5 | GEOMIN CLO | [13 empty] | 2025-06-27 | B | 54.9 | 9.13 | 5.26 | 2.42 | 10.94 | 2.01 | 0.035 | 0.067 | 0.048 | 0.17 | 0.15 | 2.079848 | 2025-06-27 | B | 7 | [5 empty] | 2025-06-27 | B | 18
2025-06-28 | C | BF-1+10+14 | EML+ TAMILNADU 80:20) | 4.1 | 0.47 | 11.36 | 0.97 | 87.67 | 2025-06-28 | C | 19(EML) | 6.8 | 0.48 | 11.47 | 1.02 | 87.51 | 2025-06-28 | C | 3 | JRS VENTURES | 56.8 | 4.73 | 6.1 | 0.038368 | 0.299 | 0.008 | 0.04 | 0.1 | 0.1 | 0.12 | 7.08 | 5.8 | 1.28 | 2025-06-28 | C | 4 | LLOYDS CLO | 62.71 |  | 3.9 | 3.23 | 0.046216 | 0.127 | 0.006 | 0.036 | 0.03 | 0.04 | 0.02 | 2.81 | 3.8 | -0.99 | 2025-06-28 | C | 5 | GEOMIN CLO | 52.02 | 8 | 7.65 | 0.136904 | 0.805 | 0.027 | 0.022 | 0.12 | 0.17 | 0.1 | 8.33 | 5.9 | 2.43 | 2025-06-28 | C | 54.98 | 8.75 | 5.23 | 2.4 | 10.96 | 1.97 | 0.037 | 0.065 | 0.05 | 0.17 | 0.15 | 2.095602 | 2025-06-28 | C | 7 | 96.45 | 0.61 | 1.06 | 1.28 | 0.2 | 2025-06-28 | C | 18 | 29.42607 | 22.70512 | 1.305407 | 0.3487729 | 0.1893339 | 45.33 | 0.1
2025-06-28 | A | BF-1+10+14 | EML+ TAMILNADU 80:20) | 4.4 | 0.48 | 11.39 | 0.98 | 87.63 | 2025-06-28 | A | 12(EML) | [5 empty] | 2025-06-28 | A | 3 | JRS VENTURES | [13 empty] | 2025-06-28 | A | 4 | LLOYDS CLO | [14 empty] | 2025-06-28 | A | 5 | GEOMIN CLO | [13 empty] | 2025-06-28 | A | 54.71 | 8.87 | 5.34 | 2.46 | 11.04 | 2.06 | 0.036 | 0.066 | 0.049 | 0.17 | 0.15 | 2.067416 | 2025-06-28 | A | 7 | [5 empty] | 2025-06-28 | A | 18
2025-06-28 | B | BF-1+10+14 | EML+ ARJAS( 80:20) | 3.8 | 0.45 | 11.91 | 0.95 | 87.14 | 2025-06-28 | B | 19 | 6.3 | 0.49 | 11.95 | 1.03 | 87.02 | 2025-06-28 | B | 3 | JRS VENTURES | 57.15 | 5.32 | 5.33 | 0.051 | 0.278 | 0.046 | 0.041 | 0.18 | 0.06 | 0.04 | 6.8 | 4.9 | 1.9 | 2025-06-28 | B | 4 | LLOYDS CLO | 62.49 |  | 3.73 | 3.58 | 0.04 | 0.158 | 0.005 | 0.051 | 0.02 | 0.21 | 0.11 | 2.62 | 3.2 | -0.58 | 2025-06-28 | B | 5 | GEOMIN CLO | 51.71 | 9.24 | 7.73 | 0.17 | 0.854 | 0.029 | 0.017 | 0.16 | 0.13 | 0.09 | 8.39 | 5.9 | 2.49 | 2025-06-28 | B | 55.29 | 9.17 | 5.13 | 2.35 | 10.64 | 1.98 | 0.036 | 0.046 | 0.047 | 0.17 | 0.14 | 2.074074 | 2025-06-28 | B | 7 | 93.84 | 0.65 | 0.78 | 1.12 | 0.1 | 2025-06-28 | B | 18 | 29.54 | 22.57 | 1.34 | 0.35 | 0.34 | 45.36 | 0.1
2025-06-29 | C | BF-1+10+14 | EML+ ARJAS( 80:20) | 4.6 | 0.46 | 11.86 | 0.95 | 87.19 | 2025-06-29 | C | 19 | [5 empty] | 2025-06-29 | C | 3 | JRS VENTURES | [13 empty] | 2025-06-29 | C | 4 | LLOYDS CLO | [14 empty] | 2025-06-29 | C | 5 | GEOMIN CLO | [13 empty] | 2025-06-29 | C | 54.97 | 9.24 | 5.27 | 2.43 | 10.84 | 2 | 0.034 | 0.066 | 0.047 | 0.17 | 0.15 | 2.056926 | 2025-06-29 | C | 7 | [5 empty] | 2025-06-29 | C | 18
2025-06-29 | A | BF-1+10+14 | EML+ ARJAS( 80:20) | 3.9 | 0.47 | 11.84 | 0.98 | 87.18 | 2025-06-29 | A | 19(EML) | 7.7 | 0.49 | 12.1 | 1.02 | 86.72 | 2025-06-29 | A | 3 | JRS VENTURES | 56.5 | 5.08 | 6.58 | 0.042 | 0.326 | 0.009 | 0.045 | 0.1 | 0.14 | 0.08 | 6.6 | 4.8 | 1.8 | 2025-06-29 | A | 4 | LLOYDS CLO | 62.56 |  | 4.32 | 3.25 | 0.04 | 0.14 | 0.009 | 0.041 | 0.02 | 0.03 | 0.01 | 2.68 | 3.3 | -0.62 | 2025-06-29 | A | 5 | GEOMIN CLO | 50.63 | 10.29 | 7.98 | 0.159 | 0.858 | 0.03 | 0.023 | 0.13 | 0.12 | 0.09 | 8.42 | 6.1 | 2.32 | 2025-06-29 | A | 54.93 | 9.05 | 5.24 | 2.35 | 10.97 | 2.04 | 0.037 | 0.065 | 0.046 | 0.16 | 0.14 | 2.093511 | 2025-06-29 | A | 7 | 95.84 | 0.8 | 1.18 | 1.3 | 0.2 | 2025-06-29 | A | 18 | 30.62 | 20.97 | 1.89 | 0.55 | 0.25 | 45.38 | 0.4
2025-06-29 | B | BF-1+10+14 | EML+ ARJAS( 80:20) | 4.1 | 0.47 | 11.78 | 0.97 | 87.25 | 2025-06-29 | B | 19(EML) | [5 empty] | 2025-06-29 | B | 3 | JRS VENTURES | [13 empty] | 2025-06-29 | B | 4 | LLOYDS CLO | [14 empty] | 2025-06-29 | B | 5 | GEOMIN CLO | [13 empty] | 2025-06-29 | B | 54.96 | 9.6 | 5.15 | 2.43 | 10.99 | 1.99 | 0.036 | 0.066 | 0.046 | 0.16 | 0.14 | 2.133981 | 2025-06-29 | B | 7 | [5 empty] | 2025-06-29 | B | 18
2025-06-30 | C | BF-1+10+14 | EML+ MAHALAXMI( 80:20) | 5.5 | 0.46 | 11.72 | 0.97 | 87.31 | 2025-06-30 | C | 19(EML) | 9 | 0.48 | 12.03 | 1.03 | 86.94 | 2025-06-30 | C | 3 | JRS VENTURES | 56.38 | 5.08 | 6.55 | 0.046 | 0.321 | 0.033 | 0.054 | 0.1 | 0.14 | 0.1 | 6.73 | 6.1 | 0.63 | 2025-06-30 | C | 4 | LLOYDS CLO | 63.68 |  | 3.23 | 3.09 | 0.058 | 0.166 | 0.009 | 0.024 | 0.03 | 0.08 | 0.08 | 2.23 | 4.6 | -2.37 | 2025-06-30 | C | 5 | GEOMIN CLO | 49.95 | 9.51 | 7.79 | 0.192 | 0.898 | 0.03 | 0.016 | 0.19 | 0.09 | 0.09 | 9.44 | 6.9 | 2.54 | 2025-06-30 | C | 55.42 | 9.98 | 5.13 | 2.26 | 10.7 | 1.87 | 0.038 | 0.066 | 0.046 | 0.15 | 0.14 | 2.08577 | 2025-06-30 | C | 7 | 93.32 | 0.92 | 1.88 | 1.12 | 0.5 | 2025-06-30 | C | 18 | 29.44 | 21.24 | 2.1 | 0.7 | 0.71 | 45.18 | 0.4
2025-06-30 | A | BF-1+10+14 | EML+ MAHALAXMI( 80:20) | [5 empty] | 2025-06-30 | A | 19(EML) | [5 empty] | 2025-06-30 | A | 3 | JRS VENTURES | [13 empty] | 2025-06-30 | A | 4 | LLOYDS CLO | [14 empty] | 2025-06-30 | A | 5 | GEOMIN CLO | [13 empty] | 2025-06-30 | A | [12 empty] | 2025-06-30 | A | 7 | [5 empty] | 2025-06-30 | A | 18
2025-06-30 | B | BF-1+10+14 | EML+ MAHALAXMI( 80:20) | [5 empty] | 2025-06-30 | B | 19(EML) | [5 empty] | 2025-06-30 | B | 3 | JRS VENTURES | [13 empty] | 2025-06-30 | B | 4 | LLOYDS CLO | [14 empty] | 2025-06-30 | B | 5 | GEOMIN CLO | [13 empty] | 2025-06-30 | B | [12 empty] | 2025-06-30 | B | 7 | [5 empty] | 2025-06-30 | B | 18