## LAM COKE
COKE_DATE | COKE_SHIFT | COKE_BNK NO | COKE_ONLINE/OFFLINE | COKE_% TMARB | COKE_%MOISTURE | COKE_%Ashdb | COKE_%VMdb | COKE_%FCdb
2025-06-01 | C | BF-1+10+14 | EML+ T.COKE 4:1 | 3.9 | 0.43 | 12.55 | 0.97 | 86.48
2025-06-01 | A | BF-1+10+14 | EML+ T.COKE 4:1 | 3.8 | 0.4 | 12.42 | 0.96 | 86.62
2025-06-01 | B | BF-1+10+14 | EML+ T.COKE 4:1 | 4 | 0.44 | 12.4 | 0.99 | 86.61
2025-06-02 | C | BF-1+10+14 | EML+ T.COKE 4:1 | 3.7 | 0.44 | 12.46 | 0.98 | 86.56
2025-06-02 | A | BF-1+10+14 | EML+ T.COKE 4:1 | 3.3 | 0.43 | 12.64 | 0.99 | 86.37
2025-06-02 | B | BF-1+10+14 | EML+ T.COKE 4:1 | 3.7 | 0.44 | 12.51 | 0.98 | 86.51
2025-06-03 | C | BF-1+10+14 | EML+ T.COKE 4:1 | 3.6 | 0.44 | 12.54 | 0.98 | 86.48
2025-06-03 | A | BF-1+10+14 | EML+ T.COKE 4:1 | 3.9 | 0.48 | 12.5 | 0.97 | 86.53
2025-06-03 | B | BF-1+10+14 | EML | 3.3 | 0.46 | 12.58 | 0.99 | 86.43
2025-06-04 | C | BF-1+10+14 | EML+NILANCHAL | 4.2 | 0.46 | 12.74 | 0.99 | 86.27
2025-06-04 | A | BF-1+10+14 | EML+NILANCHAL | 3.8 | 0.44 | 12.56 | 0.99 | 86.45
2025-06-04 | B | BF-1+10+14 | EML+NILANCHAL | 4 | 0.45 | 12.7 | 0.98 | 86.32
2025-06-05 | C | BF-1+10+14 | EML+TANILNADU | 3.9 | 0.46 | 12.52 | 0.99 | 86.49
2025-06-05 | A | BF-1+10+14 | EML+TANILNADU | 4.1 | 0.46 | 12.67 | 0.99 | 86.34
2025-06-05 | B | BF-1+10+14 | EML+TANILNADU | 3.5 | 0.45 | 12.54 | 0.98 | 86.48
2025-06-06 | C | BF-1+10+14 | EML+TANILNADU | 3.4 | 0.46 | 12.58 | 0.99 | 86.43
2025-06-06 | A | BF-1+10+14 | EML (ON+OFF)(80:20) | 3.4 | 0.47 | 12.62 | 0.98 | 86.4
2025-06-06 | B | BF-1+10+14 | EML+ ARJAS (70:30) | 3.9 | 0.47 | 12.7 | 0.99 | 86.31
2025-06-07 | C | BF-1+10+14 | EML+ ARJAS (70:30) | 3.7 | 0.46 | 12.66 | 0.98 | 86.36
2025-06-07 | A | BF-1+10+14 | EML+ ARJAS (70:30) | 3.9 | 0.47 | 12.58 | 0.99 | 86.43
2025-06-07 | B | BF-1+10+14 | EML+ ARJAS (70:30) | 4.4 | 0.46 | 12.68 | 0.98 | 86.34
2025-06-08 | C | BF-1+10+14 | EML+ ARJAS (70:30) | 4 | 0.47 | 12.56 | 0.99 | 86.45
2025-06-08 | A | BF-1+10+14 | EML+ ARJAS (70:30) | 4.1 | 0.46 | 12.6 | 0.99 | 86.41
2025-06-08 | B | BF-1+10+14 | EML+ ARJAS (70:30) | 3.9 | 0.47 | 12.64 | 0.99 | 86.37
2025-06-09 | C | BF-1+10+14 | EML+ ARJAS (70:30) | 4.2 | 0.47 | 12.69 | 0.98 | 86.33
2025-06-09 | A | BF-1+10+14 | EML+ ARJAS (70:30) | 4.4 | 0.45 | 12.74 | 0.99 | 86.27
2025-06-09 | B | BF-1+10+14 | EML+ ARJAS (70:30) | 4 | 0.46 | 12.7 | 0.99 | 86.31
2025-06-10 | C | BF-1+10+14 | EML+ ARJAS (70:30) | 3.7 | 0.47 | 12.66 | 0.98 | 86.36
2025-06-10 | A | BF-1+10+14 | EML+ ARJAS (70:30) |  | SHUTDOWN
2025-06-10 | B | BF-1+10+14 | EML+ ARJAS (70:30) |  | SHUTDOWN
2025-06-11 | C | BF-1+10+14 | EML+ ARJAS (70:30) |  | SHUTDOWN
2025-06-11 | A | BF-1+10+14 | EML+ ARJAS (70:30) |  | SHUTDOWN
2025-06-11 | B | BF-1+10+14 | EML+ ARJAS (70:30) | 3.4 | 0.46 | 12.46 | 0.98 | 86.56
2025-06-12 | C | BF-1+10+14 | EML (ON+OFF)(80:20) | 3.2 | 0.44 | 12.56 | 0.98 | 86.46
2025-06-12 | A | BF-1+10+14 | EML (ON+OFF)(80:20) | 3.3 | 0.47 | 12.38 | 0.98 | 86.64
2025-06-12 | B | BF-1+10+14 | EML (ON+OFF)(80:20) | 3.5 | 0.46 | 12.64 | 0.98 | 86.38
2025-06-13 | C | BF-1+10+14 | EML (ON+OFF)(80:20) | 3.3 | 0.47 | 12.69 | 0.97 | 86.34
2025-06-13 | A | BF-1+10+14 | EML (ON+OFF)(80:20) | 3.3 | 0.47 | 12.66 | 0.98 | 86.36
2025-06-13 | B | BF-1+10+14 | EML (ON+OFF)(80:20) | 3 | 0.46 | 12.7 | 0.97 | 86.33
2025-06-14 | C | BF-1+10+14 | EML (ON+OFF)(80:20) | 2.9 | 0.48 | 12.71 | 0.98 | 86.31
2025-06-14 | A | BF-1+10+14 | EML (ON+OFF)(80:20) | 3.4 | 0.47 | 12.68 | 0.98 | 86.34
2025-06-14 | B | BF-1+10+14 | EML+ ARJAS 80:20) | 3 | 0.45 | 12.66 | 0.95 | 86.39
2025-06-15 | C | BF-1+10+14 | EML+ ARJAS 80:20) | 2.8 | 0.46 | 12.72 | 0.96 | 86.32
2025-06-15 | A | BF-1+10+14 | EML+ ARJAS 80:20) | 2.7 | 0.48 | 12.6 | 0.97 | 86.43
2025-06-15 | B | BF-1+10+14 | EML+ ARJAS 80:20) | 2.8 | 0.47 | 12.67 | 0.98 | 86.35
2025-06-16 | C | BF-1+10+14 | EML+ ARJAS 80:20) | 3 | 0.48 | 12.71 | 0.96 | 86.33
2025-06-16 | A | BF-1+10+14 | EML+ ARJAS 80:20) | 2.9 | 0.46 | 11.8 | 0.97 | 87.23
2025-06-16 | B | BF-1+10+14 | EML+ ARJAS 80:20) | 3.1 | 0.45 | 11.9 | 1 | 87.1
2025-06-17 | C | BF-1+10+14 | EML+ ARJAS 80:20) | 3.6 | 0.44 | 12.09 | 0.98 | 86.93
2025-06-17 | A | BF-1+10+14 | EML+ TAMILNADU 80:20) | 2.8 | 0.46 | 11.95 | 0.99 | 87.06
2025-06-17 | B | BF-1+10+14 | EML+ TAMILNADU 80:20) | 3.2 | 0.44 | 11.93 | 0.99 | 87.08
2025-06-18 | C | BF-1+10+14 | EML+ TAMILNADU 80:20) | 3.4 | 0.45 | 11.97 | 0.98 | 87.05
2025-06-18 | A | BF-1+10+14 | EML+ TAMILNADU 80:20) | 3.1 | 0.46 | 11.94 | 0.98 | 87.08
2025-06-18 | B | BF-1+10+14 | EML+ TAMILNADU 80:20) | 3.4 | 0.44 | 12.06 | 0.98 | 86.96
2025-06-19 | C | BF-1+10+14 | EML+ TAMILNADU 80:20) | 3.6 | 0.46 | 12.54 | 0.99 | 86.47
2025-06-19 | A | BF-1+10+14 | EML+ TAMILNADU 80:20) | 3.2 | 0.46 | 11.7 | 0.99 | 87.31
2025-06-19 | B | BF-1+10+14 | EML+ TAMILNADU 80:20) | 3.8 | 0.45 | 11.41 | 0.98 | 87.61
2025-06-20 | C | BF-1+10+14 | EML+ TAMILNADU 80:20) | 3.5 | 0.46 | 11.68 | 0.99 | 87.33
2025-06-20 | A | BF-1+10+14 | EML+ TAMILNADU 80:20) | 4.2 | 0.5 | 11.25 | 0.95 | 87.8
2025-06-20 | B | BF-1+10+14 | EML+ TAMILNADU 80:20) | 3.6 | 0.47 | 11.28 | 0.98 | 87.74
2025-06-21 | C | BF-1+10+14 | EML+ TAMILNADU 80:20) | 3.8 | 0.47 | 11.2 | 0.99 | 87.81
2025-06-21 | A | BF-1+10+14 | EML+ TAMILNADU 80:20) | 4 | 0.48 | 11.11 | 0.97 | 87.92
2025-06-21 | B | BF-1+10+14 | EML+ TAMILNADU 80:20) | 3.5 | 0.47 | 11.21 | 0.98 | 87.81
2025-06-22 | C | BF-1+10+14 | EML+ TAMILNADU 80:20) | 3.4 | 0.48 | 11.26 | 0.99 | 87.75
2025-06-22 | A | BF-1+10+14 | EML+ TAMILNADU 80:20) | 3.9 | 0.47 | 11.23 | 0.97 | 87.8
2025-06-22 | B | BF-1+10+14 | EML+ TAMILNADU 80:20) | 3.8 | 0.47 | 11.27 | 0.99 | 87.74
2025-06-23 | C | BF-1+10+14 | EML+ TAMILNADU 80:20) | 3.8 | 0.47 | 11.29 | 0.98 | 87.73
2025-06-23 | A | BF-1+10+14 | EML+ TAMILNADU 80:20) | 4 | 0.45 | 11.12 | 0.97 | 87.91
2025-06-23 | B | BF-1+10+14 | EML+ TAMILNADU 80:20) | 4.1 | 0.48 | 11.32 | 0.98 | 87.7
2025-06-24 | C | BF-1+10+14 | EML+ TAMILNADU 80:20) | 3.9 | 0.47 | 11.26 | 0.99 | 87.75
2025-06-24 | A | BF-1+10+14 | EML+ TAMILNADU 80:20) | 3.6 | 0.48 | 11.14 | 0.99 | 87.87
2025-06-24 | B | BF-1+10+14 | EML+ TAMILNADU 80:20) | 4 | 0.49 | 11.18 | 0.96 | 87.86
2025-06-25 | C | BF-1+10+14 | EML+ TAMILNADU 80:20) | 4.1 | 0.48 | 11.21 | 0.99 | 87.8
2025-06-25 | A | BF-1+10+14 | EML+ TAMILNADU 80:20) | 4.3 | 0.48 | 11.14 | 0.99 | 87.87
2025-06-25 | B | BF-1+10+14 | EML+ TAMILNADU 80:20) | 4.1 | 0.47 | 11.48 | 0.97 | 87.55
2025-06-26 | C | BF-1+10+14 | EML+ TAMILNADU 80:20) | 3.5 | 0.47 | 11.27 | 0.98 | 87.75
2025-06-26 | A | BF-1+10+14 | EML+ TAMILNADU 80:20) | 4 | 0.48 | 11.16 | 0.99 | 87.85
2025-06-26 | B | BF-1+10+14 | EML+ TAMILNADU 80:20) | 4.5 | 0.47 | 11.14 | 0.98 | 87.88
2025-06-27 | C | BF-1+10+14 | EML+ TAMILNADU 80:20) | 4.6 | 0.47 | 11.18 | 0.99 | 87.83
2025-06-27 | A | BF-1+10+14 | EML+ TAMILNADU 80:20) | 4 | 0.46 | 11.44 | 0.98 | 87.58
2025-06-27 | B | BF-1+10+14 | EML+ TAMILNADU 80:20) | 4.5 | 0.47 | 11.49 | 0.98 | 87.53
2025-06-28 | C | BF-1+10+14 | EML+ TAMILNADU 80:20) | 4.1 | 0.47 | 11.36 | 0.97 | 87.67
2025-06-28 | A | BF-1+10+14 | EML+ TAMILNADU 80:20) | 4.4 | 0.48 | 11.39 | 0.98 | 87.63
2025-06-28 | B | BF-1+10+14 | EML+ ARJAS( 80:20) | 3.8 | 0.45 | 11.91 | 0.95 | 87.14
2025-06-29 | C | BF-1+10+14 | EML+ ARJAS( 80:20) | 4.6 | 0.46 | 11.86 | 0.95 | 87.19
2025-06-29 | A | BF-1+10+14 | EML+ ARJAS( 80:20) | 3.9 | 0.47 | 11.84 | 0.98 | 87.18
2025-06-29 | B | BF-1+10+14 | EML+ ARJAS( 80:20) | 4.1 | 0.47 | 11.78 | 0.97 | 87.25
2025-06-30 | C | BF-1+10+14 | EML+ MAHALAXMI( 80:20) | 5.5 | 0.46 | 11.72 | 0.97 | 87.31
2025-06-30 | A | BF-1+10+14 | EML+ MAHALAXMI( 80:20)
2025-06-30 | B | BF-1+10+14 | EML+ MAHALAXMI( 80:20)
2025-06-01 |  | MIN |  | 2.7 | 0.4 | 11.11 | 0.95 | 86.27

## NUT COKE
NUTCOKE_DATE | NUTCOKE_SHIFT | NUTCOKE_BNK NO | NUTCOKE_%TM | NUTCOKE_%IM | NUTCOKE_%ASH | NUTCOKE_%VM | NUTCOKE_%FC
2025-06-01 | C | 19
2025-06-01 | A | 19 | 5.6 | 0.48 | 12.58 | 1.04 | 86.38
2025-06-01 | B | 12(SUVIDHI COKE)
2025-06-02 | C | 19 | 5.9 | 0.46 | 12.52 | 1.03 | 86.45
2025-06-02 | A | 19
2025-06-02 | B | 19 | 5.5 | 0.47 | 12.55 | 1.04 | 86.41
2025-06-03 | C | 19
2025-06-03 | A | 19 | 5.6 | 0.49 | 12.65 | 1.04 | 86.31
2025-06-03 | B | 19 | 4.9 | 0.48 | 12.59 | 1.03 | 86.38
2025-06-04 | C | 12
2025-06-04 | A | 12(SUVIDHI COKE) | 6.1 | 0.49 | 12.58 | 1.04 | 86.38
2025-06-04 | B | 19
2025-06-05 | C | 19 | 5.2 | 0.48 | 12.7 | 1.03 | 86.27
2025-06-05 | A | 12
2025-06-05 | B | 19 | 5.1 | 0.49 | 12.72 | 1.04 | 86.24
2025-06-06 | C | 19
2025-06-06 | A | 19 | 5 | 0.49 | 12.7 | 1.03 | 86.27
2025-06-06 | B | 19
2025-06-07 | C | 19 | 6.1 | 0.48 | 12.65 | 1.04 | 86.31
2025-06-07 | A | 19
2025-06-07 | B | 19 | 5.4 | 0.49 | 12.71 | 1.03 | 86.26
2025-06-08 | C | 19
2025-06-08 | A | 19 | 5.6 | 0.5 | 12.74 | 1.02 | 85.74
2025-06-08 | B | 19
2025-06-09 | C | 12(SUVIDHI COKE) | 7.2 | 0.49 | 12.6 | 1.03 | 86.37
2025-06-09 | A | 19
2025-06-09 | B | 12(SUVIDHI COKE) | 6.3 | 0.5 | 12.66 | 1.03 | 86.31
2025-06-10 | C | 19
2025-06-10 | A |  | SHUTDOWN
2025-06-10 | B |  | SHUTDOWN
2025-06-11 | C |  | SHUTDOWN
2025-06-11 | A |  | SHUTDOWN
2025-06-11 | B
2025-06-12 | C | 19 | 5.6 | 0.49 | 12.72 | 1.02 | 86.26
2025-06-12 | A
2025-06-12 | B | 19 | 5.5 | 0.5 | 12.68 | 1.03 | 86.29
2025-06-13 | C
2025-06-13 | A |  | 5.9 | 0.5 | 12.58 | 1.02 | 86.4
2025-06-13 | B
2025-06-14 | C | 12(SUVIDHI COKE) | 5.8 | 0.5 | 12.68 | 1.03 | 86.29
2025-06-14 | A
2025-06-14 | B | 12(SUVIDHI COKE) | 5.3 | 0.46 | 12.71 | 1.05 | 85.78
2025-06-15 | C
2025-06-15 | A | 12(SUVIDHI COKE) | 5 | 0.47 | 12.65 | 1.04 | 86.31
2025-06-15 | B
2025-06-16 | C | 19 | 5.1 | 0.5 | 12.74 | 1.03 | 86.23
2025-06-16 | A
2025-06-16 | B | 12(SUVIDHI COKE) | 5.2 | 0.51 | 12.4 | 1.05 | 86.55
2025-06-17 | C
2025-06-17 | A | 19 | 5.7 | 0.49 | 12.6 | 1.04 | 86.36
2025-06-17 | B
2025-06-18 | C |  | 5.6 | 0.51 | 12.46 | 1.03 | 86.51
2025-06-18 | A | 19
2025-06-18 | B | 12(SUVIDHI COKE) | 6.2 | 0.49 | 12.62 | 1.02 | 86.36
2025-06-19 | C
2025-06-19 | A | 12(SUVIDHI COKE) | 5.1 | 0.48 | 12.55 | 1.03 | 86.42
2025-06-19 | B
2025-06-20 | C | 12(SUVIDHI COKE) | 5.6 | 0.49 | 12.61 | 1.03 | 86.36
2025-06-20 | A | 12(EML)
2025-06-20 | B | 12(EML) | 5.8 | 0.49 | 11.56 | 1.02 | 87.42
2025-06-21 | C | 19(EML)
2025-06-21 | A | 19(EML) | 6.6 | 0.49 | 11.34 | 1.02 | 87.64
2025-06-21 | B | 19(EML)
2025-06-22 | C | 19(EML) | 5.9 | 0.49 | 11.39 | 1.02 | 87.59
2025-06-22 | A | 19(EML)
2025-06-22 | B | 12(EML) | 7.2 | 0.5 | 11.49 | 1.03 | 87.48
2025-06-23 | C | 19(EML)
2025-06-23 | A | 12(EML) | 7.6 | 0.48 | 11.28 | 1.02 | 87.7
2025-06-23 | B | 12(EML)
2025-06-24 | C | 12(EML) | 8.4 | 0.49 | 11.35 | 1.03 | 87.62
2025-06-24 | A | 12(EML)
2025-06-24 | B | 12(EML) | 8.5 | 0.48 | 11.32 | 1.02 | 87.66
2025-06-25 | C | 12(EML)
2025-06-25 | A | 12(EML) | 8.9 | 0.48 | 11.45 | 1.01 | 87.54
2025-06-25 | B | 12(EML)
2025-06-26 | C | 12(EML) | 7.5 | 0.49 | 11.49 | 1.02 | 87.49
2025-06-26 | A | 12(EML)
2025-06-26 | B | 19 | 8.3 | 0.49 | 11.39 | 1.02 | 87.59
2025-06-27 | C | 12(EML)
2025-06-27 | A | 12(EML) | 7.2 | 0.47 | 11.58 | 1.03 | 86.92
2025-06-27 | B | 19
2025-06-28 | C | 19(EML) | 6.8 | 0.48 | 11.47 | 1.02 | 87.51
2025-06-28 | A | 12(EML)
2025-06-28 | B | 19 | 6.3 | 0.49 | 11.95 | 1.03 | 87.02
2025-06-29 | C | 19
2025-06-29 | A | 19(EML) | 7.7 | 0.49 | 12.1 | 1.02 | 86.72
2025-06-29 | B | 19(EML)
2025-06-30 | C | 19(EML) | 9 | 0.48 | 12.03 | 1.03 | 86.94
2025-06-30 | A | 19(EML)
2025-06-30 | B | 19(EML)
2025-06-01 |  | MAX | 5.6 | 0.48 | 12.58 | 1.04 | 86.38

## JRS VENTURES
JRSVENTURES_DATE | JRSVENTURES_SHIFT | JRSVENTURES_BNK NO. | JRSVENTURES_SORUCE | JRSVENTURES_%Fe(T) | JRSVENTURES_%SiO2 | JRSVENTURES_%Al2O3 | JRSVENTURES_%P | JRSVENTURES_%TiO2 | JRSVENTURES_%Na2O | JRSVENTURES_%K2O | JRSVENTURES_%MnO | JRSVENTURES_%CaO | JRSVENTURES_%MgO | JRSVENTURES_%LOI | JRSVENTURES_%TM | JRSVENTURES_Δ(%LOI-%TM)
2025-06-01 | C | 3 | JRS VENTURES+LLOYDS (+10MM) | NR
2025-06-01 | A | 3 | JRS VENTURES+LLOYDS (+10MM) | 57.9 | 5.55 | 5.43 | 0.04 | 0.194 | 0.005 | 0.025 | 0.02 | 0.07 | 0.1 | 5.52 | 3.9 | 1.62
2025-06-01 | B | 3 | JRS VENTURES | NR
2025-06-02 | C | 3 | JRS VENTURES | 57.44 | 5.66 | 5.54 | 0.041 | 0.238 | 0.014 | 0.016 | 0.01 | 0.09 | 0.06 | 5.84 | 4.3 | 1.54
2025-06-02 | A | 3 | JRS VENTURES | NR
2025-06-02 | B | 3 | JRS VENTURES | 57.68 | 4.93 | 5.92 | 0.057 | 0.329 | 0.02 | 0.017 | 0.06 | 0.04 | 0.05 | 5.76 | 4 | 1.76
2025-06-03 | C | 3 | JRS VENTURES+LLOYDS (+10MM) | NR
2025-06-03 | A | 3 | JRS VENTURES+LLOYDS (+10MM) | 57.72 | 5.22 | 4.37 | 0.037 | 0.308 | 0.025 | 0.03 | 0.07 | 0.06 | 0.05 | 6.98 | 5.3 | 1.68
2025-06-03 | B | 3 | JRS VENTURES+LLOYDS (+10MM) | 57.44 | 5.36 | 4.89 | 0.041 | 0.246 | 0.043 | 0.033 | 0.04 | 0.09 | 0.07 | 6.74 | 4.8 | 1.94
2025-06-04 | C | 3 | JRS VENTURES+LLOYDS (+10MM) | NR
2025-06-04 | A | 3 | JRS VENTURES+LLOYDS (+10MM) | 57.66 | 5.25 | 4.82 | 0.042 | 0.295 | 0.021 | 0.028 | 0.04 | 0.05 | 0.06 | 6.82 | 5.4 | 1.42
2025-06-04 | B | 3 | JRS VENTURES+LLOYDS (+10MM) | NR
2025-06-05 | C | 3 | JRS VENTURES+LLOYDS (+10MM) | 57.37 | 5.52 | 5.08 | 0.045 | 0.312 | 0.017 | 0.023 | 0.04 | 0.06 | 0.08 | 6.58 | 5.1 | 1.48
2025-06-05 | A | 3 | JRS VENTURES+LLOYDS (+10MM) | NR
2025-06-05 | B | 3 | JRS VENTURES+LLOYDS (+10MM) | 58.28 | 4.26 | 5.16 | 0.04 | 0.238 | 0.037 | 0.034 | 0.04 | 0.36 | 0.23 | 5.84 | 3.6 | 2.24
2025-06-06 | C | 3 | JRS VENTURES+LLOYDS (+10MM) | NR
2025-06-06 | A | 3 | JRS VENTURES+LLOYDS (+10MM) | 58.17 | 4.25 | 5.23 | 0.037 | 0.24 | 0.033 | 0.033 | 0.04 | 0.26 | 0.22 | 6.01 | 3.4 | 2.61
2025-06-06 | B | 3 | JRS VENTURES+LLOYDS (+10MM) | NR
2025-06-07 | C | 3 | JRS VENTURES+LLOYDS (+10MM) | 57.62 | 4.35 | 5.36 | 0.041 | 0.24 | 0.035 | 0.034 | 0.04 | 0.27 | 0.23 | 6.48 | 4 | 2.48
2025-06-07 | A | 3 | JRS VENTURES+LLOYDS (+10MM) | NR
2025-06-07 | B | 3 | JRS VENTURES+LLOYDS (+10MM) | 57.41 | 5.64 | 4.61 | 0.044 | 0.32 | 0.04 | 0.031 | 0.06 | 0.25 | 0.1 | 6.58 | 4.4 | 2.18
2025-06-08 | C | 3 | JRS VENTURES+LLOYDS (+10MM) | NR
2025-06-08 | A | 3 | JRS VENTURES+LLOYDS (+10MM) | 57.92 | 4.84 | 5.28 | 0.049 | 0.206 | 0.05 | 0.039 | 0.08 | 0.15 | 0.08 | 6.15 | 4.3 | 1.85
2025-06-08 | B | 3 | JRS VENTURES+LLOYDS (+10MM) | NR
2025-06-09 | C | 3 | JRS VENTURES+LLOYDS (+10MM) | 57.9 | 4.56 | 5.02 | 0.048 | 0.184 | 0.034 | 0.028 | 0.04 | 0.11 | 0.05 | 6.94 | 4 | 2.94
2025-06-09 | A | 3 | JRS VENTURES+LLOYDS (+10MM) | NR
2025-06-09 | B | 3 | JRS VENTURES+LLOYDS (+10MM) | 57.42 | 4.85 | 5.22 | 0.053192 | 0.148 | 0.028 | 0.016 | 0.04 | 0.24 | 0.08 | 7.03 | 4.9 | 2.13
2025-06-10 | C | 3 | JRS VENTURES+LLOYDS (+10MM) | NR
2025-06-10 | A | 3 | JRS VENTURES+LLOYDS (+10MM) |  |  | SHUTDOWN
2025-06-10 | B | 3 | JRS VENTURES+LLOYDS (+10MM) |  |  | SHUTDOWN
2025-06-11 | C | 3 | JRS VENTURES+LLOYDS (+10MM) |  |  | SHUTDOWN
2025-06-11 | A | 3 | JRS VENTURES+LLOYDS (+10MM) |  |  | SHUTDOWN
2025-06-11 | B | 3 | JRS VENTURES+LLOYDS (+10MM)
2025-06-12 | C | 3 | JRS VENTURES | 57.84 | 4.52 | 4.94 | 0.05 | 0.131 | 0.03 | 0.018 | 0.03 | 0.22 | 0.09 | 7.09 | 4 | 3.09
2025-06-12 | A | 3 | JRS VENTURES
2025-06-12 | B | 3 | JRS VENTURES | 57.41 | 5.71 | 4.82 | 0.046 | 0.224 | 0.04 | 0.02 | 0.08 | 0.04 | 0.04 | 6.62 | 4.6 | 2.02
2025-06-13 | C | 3 | JRS VENTURES
2025-06-13 | A | 3 | JRS VENTURES | 57.96 | 4.76 | 4.7 | 0.041 | 0.308 | 0.033 | 0.027 | 0.06 | 0.05 | 0.03 | 6.94 | 5 | 1.94
2025-06-13 | B | 3 | JRS VENTURES
2025-06-14 | C | 3 | JRS VENTURES | 57.04 | 5.9 | 4.92 | 0.033 | 0.288 | 0.035 | 0.022 | 0.08 | 0.04 | 0.04 | 6.84 | 5.2 | 1.64
2025-06-14 | A | 3 | JRS VENTURES
2025-06-14 | B | 3 | JRS VENTURES | 56.65 | 5.77 | 5.06 | 0.034 | 0.234 | 0.011 | 0.018 | 0.03 | 0.03 | 0.01 | 7.6 | 5.3 | 2.3
2025-06-15 | C | 3 | JRS VENTURES
2025-06-15 | A | 3 | JRS VENTURES | 56.38 | 6.36 | 5.05 | 0.029 | 0.252 | 0.007 | 0.015 | 0.02 | 0.04 | 0.01 | 7.45 | 5.1 | 2.35
2025-06-15 | B | 3 | JRS VENTURES
2025-06-16 | C | 3 | JRS VENTURES | 56.84 | 6.12 | 5.17 | 0.028 | 0.252 | 0.004 | 0.014 | 0.02 | 0.04 | 0.02 | 7.01 | 4.6 | 2.41
2025-06-16 | A | 3 | JRS VENTURES
2025-06-16 | B | 3 | JRS VENTURES | 56.49 | 6.46 | 5.42 | 0.03 | 0.268 | 0.008 | 0.013 | 0.02 | 0.03 | 0.02 | 6.84 | 4.1 | 2.74
2025-06-17 | C | 3 | JRS VENTURES
2025-06-17 | A | 3 | JRS VENTURES | 56.42 | 6.28 | 4.95 | 0.028 | 0.25 | 0.009 | 0.014 | 0.02 | 0.05 | 0.03 | 7.56 | 4.7 | 2.86
2025-06-17 | B | 3 | JRS VENTURES
2025-06-18 | C | 3 | JRS VENTURES | 56.29 | 6.5 | 5.37 | 0.055 | 0.391 | 0.01 | 0.018 | 0.07 | 0.05 | 0.05 | 6.75 | 3.9 | 2.85
2025-06-18 | A | 3 | JRS VENTURES
2025-06-18 | B | 3 | JRS VENTURES | 56.64 | 6.61 | 5.24 | 0.038 | 0.265 | 0.01 | 0.016 | 0.02 | 0.05 | 0.03 | 6.6 | 3.9 | 2.7
2025-06-19 | C | 3 | JRS VENTURES
2025-06-19 | A | 3 | JRS VENTURES | 56.41 | 6.22 | 5.94 | 0.036 | 0.286 | 0.012 | 0.031 | 0.07 | 0.05 | 0.03 | 6.64 | 4.5 | 2.14
2025-06-19 | B | 3 | JRS VENTURES
2025-06-20 | C | 3 | JRS VENTURES | 57.06 | 5.05 | 5.79 | 0.049 | 0.268 | 0.012 | 0.027 | 0.08 | 0.06 | 0.04 | 6.82 | 4.1 | 2.72
2025-06-20 | A | 3 | JRS VENTURES
2025-06-20 | B | 3 | JRS VENTURES | 56.7 | 5.16 | 6.03 | 0.051 | 0.28 | 0.01 | 0.027 | 0.1 | 0.07 | 0.08 | 6.78 | 4.9 | 1.88
2025-06-21 | C | 3 | JRS VENTURES
2025-06-21 | A | 3 | JRS VENTURES | 56.35 | 5.14 | 6.17 | 0.046 | 0.296 | 0.004 | 0.027 | 0.08 | 0.1 | 0.09 | 6.64 | 5.4 | 1.24
2025-06-21 | B | 3 | JRS VENTURES
2025-06-22 | C | 3 | JRS VENTURES | 56.57 | 6.09 | 5.15 | 0.044 | 0.309 | 0.02 | 0.024 | 0.06 | 0.04 | 0.04 | 7.18 | 5.9 | 1.28
2025-06-22 | A | 3 | JRS VENTURES
2025-06-22 | B | 3 | JRS VENTURES | 56.68 | 5.25 | 5.79 | 0.047 | 0.304 | 0.004 | 0.036 | 0.09 | 0.08 | 0.09 | 6.94 | 5.4 | 1.54
2025-06-23 | C | 3 | JRS VENTURES
2025-06-23 | A | 3 | JRS VENTURES | 56.39 | 5.46 | 6.01 | 0.04 | 0.322 | 0.007 | 0.043 | 0.09 | 0.11 | 0.05 | 7.08 | 5.9 | 1.18
2025-06-23 | B | 3 | JRS VENTURES
2025-06-24 | C | 3 | JRS VENTURES | 56.28 | 6.08 | 5.57 | 0.042 | 0.302 | 0.034 | 0.011 | 0.12 | 0.03 | 0.03 | 6.71 | 4.6 | 2.11
2025-06-24 | A | 3 | JRS VENTURES
2025-06-24 | B | 3 | JRS VENTURES | 56.36 | 5.45 | 6 | 0.044 | 0.394 | 0.039 | 0.025 | 0.07 | 0.05 | 0.04 | 7.19 | 4.8 | 2.39
2025-06-25 | C | 3 | JRS VENTURES
2025-06-25 | A | 3 | JRS VENTURES | 56.49 | 5.09 | 6.62 | 0.043 | 0.33 | 0.005 | 0.044 | 0.09 | 0.1 | 0.12 | 6.64 | 4.5 | 2.14
2025-06-25 | B | 3 | JRS VENTURES
2025-06-26 | C | 3 | JRS VENTURES | 57.25 | 4.56 | 5.92 | 0.04 | 0.295 | 0.005 | 0.041 | 0.09 | 0.11 | 0.07 | 6.82 | 5 | 1.82
2025-06-26 | A | 3 | JRS VENTURES
2025-06-26 | B | 3 | JRS VENTURES | 56.86 | 4.88 | 6.05 | 0.046 | 0.3 | 0.006 | 0.036 | 0.09 | 0.1 | 0.09 | 6.78 | 5.8 | 0.98
2025-06-27 | C | 3 | JRS VENTURES
2025-06-27 | A | 3 | JRS VENTURES | 56.92 | 4.71 | 5.81 | 0.044 | 0.291 | 0.006 | 0.036 | 0.09 | 0.1 | 0.09 | 7.12 | 4.9 | 2.22
2025-06-27 | B | 3 | JRS VENTURES
2025-06-28 | C | 3 | JRS VENTURES | 56.8 | 4.73 | 6.1 | 0.038368 | 0.299 | 0.008 | 0.04 | 0.1 | 0.1 | 0.12 | 7.08 | 5.8 | 1.28
2025-06-28 | A | 3 | JRS VENTURES
2025-06-28 | B | 3 | JRS VENTURES | 57.15 | 5.32 | 5.33 | 0.051 | 0.278 | 0.046 | 0.041 | 0.18 | 0.06 | 0.04 | 6.8 | 4.9 | 1.9
2025-06-29 | C | 3 | JRS VENTURES
2025-06-29 | A | 3 | JRS VENTURES | 56.5 | 5.08 | 6.58 | 0.042 | 0.326 | 0.009 | 0.045 | 0.1 | 0.14 | 0.08 | 6.6 | 4.8 | 1.8
2025-06-29 | B | 3 | JRS VENTURES
2025-06-30 | C | 3 | JRS VENTURES | 56.38 | 5.08 | 6.55 | 0.046 | 0.321 | 0.033 | 0.054 | 0.1 | 0.14 | 0.1 | 6.73 | 6.1 | 0.63
2025-06-30 | A | 3 | JRS VENTURES
2025-06-30 | B | 3 | JRS VENTURES
2025-06-01 |  | MIN | JRS VENTURES | 56.28 | 4.25 | 4.37 | 0.028 | 0.131 | 0.004 | 0.011 | 0.01 | 0.03 | 0.01 | 5.52 | 3.4 | 0.63

## LLOYDS CLO
LLOYDS_DATE | LLOYDS_SHIFT | LLOYDS_BNK NO. | LLOYDS_SORUCE | LLOYDS_%Fe(T) | LLOYDS_%FeO | LLOYDS_%SiO2 | LLOYDS_%Al2O3 | LLOYDS_%P | LLOYDS_%TiO2 | LLOYDS_%Na2O | LLOYDS_%K2O | LLOYDS_%MnO | LLOYDS_%CaO | LLOYDS_%MgO | LLOYDS_%LOI | LLOYDS_%TM | LLOYDS_Δ(%LOI-%TM)
2025-06-06 | C | 4 | LLOYDS CLO | NR
2025-06-06 | A | 4 | LLOYDS CLO | 62.66 |  | 3.47 | 3.94 | 0.054 | 0.11 | 0.008 | 0.041 | 0.03 | 0.15 | 0.17 | 2.39 | 3 | -0.61
2025-06-06 | B | 4 | LLOYDS CLO | NR
2025-06-07 | C | 4 | LLOYDS CLO | 62.2 |  | 3.63 | 4.44 | 0.06 | 0.114 | 0.002 | 0.029 | 0.03 | 0.02 | 0.02 | 2.57 | 3.2 | -0.63
2025-06-07 | A | 4 | LLOYDS CLO | NR
2025-06-07 | B | 4 | LLOYDS CLO | 62.36 |  | 3.61 | 4.22 | 0.055 | 0.104 | 0.004 | 0.031 | 0.04 | 0.16 | 0.11 | 2.34 | 2.4 | -0.06
2025-06-08 | C | 4 | LLOYDS CLO | NR
2025-06-08 | A | 4 | LLOYDS CLO | 62.6 |  | 4.19 | 3.53 | 0.04 | 0.185 | 0.009 | 0.054 | 0.02 | 0.04 | 0.03 | 2.32 | 2.8 | -0.48
2025-06-08 | B | 4 | LLOYDS CLO | NR
2025-06-09 | C | 4 | LLOYDS CLO | 63.12 |  | 3.97 | 3 | 0.047 | 0.128 | 0.005 | 0.018 | 0.02 | 0.03 | 0.03 | 2.42 | 2.6 | -0.18
2025-06-09 | A | 4 | LLOYDS CLO | NR
2025-06-09 | B | 4 | LLOYDS CLO | 63.06 |  | 3.08 | 3.53 | 0.045 | 0.155 | 0.002 | 0.05 | 0.02 | 0.17 | 0.05 | 2.64 | 2.5 | 0.14
2025-06-10 | C | 4 | LLOYDS CLO | NR
2025-06-10 | A | 4 | LLOYDS CLO |  |  | SHUTDOWN
2025-06-10 | B | 4 | LLOYDS CLO |  |  | SHUTDOWN
2025-06-11 | C | 4 | LLOYDS CLO |  |  | SHUTDOWN
2025-06-11 | A | 4 | LLOYDS CLO |  |  | SHUTDOWN
2025-06-11 | B | 4 | LLOYDS CLO
2025-06-12 | C | 4 | LLOYDS CLO | 62.57 |  | 3.72 | 3.42 | 0.037 | 0.204 | 0.017 | 0.068 | 0.02 | 0.14 | 0.19 | 2.89 | 2.2 | 0.69
2025-06-12 | A | 4 | LLOYDS CLO
2025-06-12 | B | 4 | LLOYDS CLO | 62.36 |  | 4.49 | 3.13 | 0.038 | 0.144 | 0.002 | 0.019 | 0.02 | 0.04 | 0.03 | 2.85 | 2.8 | 0.05
2025-06-13 | C | 4 | LLOYDS CLO
2025-06-13 | A | 4 | LLOYDS CLO | 62.46 |  | 3.98 | 3.59 | 0.048 | 0.135 | 0.008 | 0.035 | 0.03 | 0.07 | 0.12 | 2.52 | 2.7 | -0.18
2025-06-13 | B | 4 | LLOYDS CLO
2025-06-14 | C | 4 | LLOYDS CLO | 62.33 |  | 3.42 | 3.55 | 0.042 | 0.148 | 0.012 | 0.017 | 0.02 | 0.19 | 0.16 | 2.91 | 2.5 | 0.41
2025-06-14 | A | 4 | LLOYDS CLO
2025-06-14 | B | 4 | LLOYDS CLO | 62.54 |  | 3.72 | 3.77 | 0.04 | 0.146 | 0.013 | 0.029 | 0.03 | 0.16 | 0.07 | 2.54 | 3 | -0.46
2025-06-15 | C | 4 | LLOYDS CLO
2025-06-15 | A | 4 | LLOYDS CLO | 62.88 |  | 3.96 | 3.21 | 0.043 | 0.12 | 0.011 | 0.035 | 0.02 | 0.03 | 0.03 | 2.42 | 2.8 | -0.38
2025-06-15 | B | 4 | LLOYDS CLO
2025-06-16 | C | 4 | LLOYDS CLO | 62.86 |  | 3.54 | 3.41 | 0.051 | 0.154 | 0.005 | 0.03 | 0.02 | 0.06 | 0.08 | 2.49 | 3.1 | -0.61
2025-06-16 | A | 4 | LLOYDS CLO
2025-06-16 | B | 4 | LLOYDS CLO | 62.56 |  | 3.9 | 3.47 | 0.038 | 0.12 | 0.02 | 0.004 | 0.017 | 0.1 | 0.1 | 2.54 | 2.6 | -0.06
2025-06-17 | C | 4 | LLOYDS CLO
2025-06-17 | A | 4 | LLOYDS CLO | 62.59 |  | 4.01 | 3.7 | 0.044 | 0.166 | 0.003 | 0.017 | 0.03 | 0.02 | 0.02 | 2.42 | 2.1 | 0.32
2025-06-17 | B | 4 | LLOYDS CLO
2025-06-18 | C | 4 | LLOYDS CLO | 62.93 |  | 3.55 | 3.09 | 0.048 | 0.095 | 0.002 | 0.015 | 0.02 | 0.02 | 0.04 | 3.05 | 2.2 | 0.85
2025-06-18 | A | 4 | LLOYDS CLO
2025-06-18 | B | 4 | LLOYDS CLO | 62.98 |  | 3.32 | 3.26 | 0.038 | 0.174 | 0.022 | 0.022 | 0.08 | 0.03 | 0.03 | 2.98 | 2.6 | 0.38
2025-06-19 | C | 4 | LLOYDS CLO
2025-06-19 | A | 4 | LLOYDS CLO | 62.35 |  | 3.81 | 3.78 | 0.045 | 0.186 | 0.004 | 0.037 | 0.02 | 0.02 | 0.02 | 2.84 | 3.1 | -0.26
2025-06-19 | B | 4 | LLOYDS CLO
2025-06-20 | C | 4 | LLOYDS CLO | 62.42 |  | 3.05 | 4.21 | 0.044 | 0.172 | 0.006 | 0.023 | 0.03 | 0.08 | 0.08 | 2.89 | 3.3 | -0.41
2025-06-20 | A | 4 | LLOYDS CLO
2025-06-20 | B | 4 | LLOYDS CLO | 62.76 |  | 3.45 | 3.5 | 0.04 | 0.167 | 0.005 | 0.025 | 0.03 | 0.05 | 0.03 | 2.9 | 2.9 | 0
2025-06-21 | C | 4 | LLOYDS CLO
2025-06-21 | A | 4 | LLOYDS CLO | 62.62 |  | 3.22 | 3.81 | 0.038 | 0.237 | 0.001 | 0.062 | 0.02 | 0.03 | 0.02 | 2.95 | 3.6 | -0.65
2025-06-21 | B | 4 | LLOYDS CLO
2025-06-22 | C | 4 | LLOYDS CLO | 62.84 |  | 3.72 | 3.18 | 0.048 | 0.179 | 0.003 | 0.034 | 0.03 | 0.1 | 0.07 | 2.64 | 3.2 | -0.56
2025-06-22 | A | 4 | LLOYDS CLO
2025-06-22 | B | 4 | LLOYDS CLO | 62.54 |  | 4.29 | 3.2 | 0.043 | 0.148 | 0.008 | 0.029 | 0.03 | 0.02 | 0.03 | 2.78 | 2.8 | -0.02
2025-06-23 | C | 4 | LLOYDS CLO
2025-06-23 | A | 4 | LLOYDS CLO | 63.34 |  | 3.04 | 3.1 | 0.048 | 0.143 | 0.001 | 0.036 | 0.04 | 0.07 | 0.06 | 2.45 | 3.1 | -0.65
2025-06-23 | B | 4 | LLOYDS CLO
2025-06-24 | C | 4 | LLOYDS CLO | 63 |  | 2.32 | 3.93 | 0.042 | 0.171 | 0.002 | 0.035 | 0.03 | 0.15 | 0.14 | 2.72 | 2.6 | 0.12
2025-06-24 | A | 4 | LLOYDS CLO
2025-06-24 | B | 4 | LLOYDS CLO | 63.49 |  | 2.86 | 3.15 | 0.039 | 0.144 | 0.002 | 0.026 | 0.04 | 0.05 | 0.03 | 2.81 | 3.2 | -0.39
2025-06-25 | C | 4 | LLOYDS CLO
2025-06-25 | A | 4 | LLOYDS CLO | 63.18 |  | 2.68 | 3.88 | 0.043 | 0.189 | 0.005 | 0.019 | 0.02 | 0.05 | 0.03 | 2.66 | 3.8 | -1.14
2025-06-25 | B | 4 | LLOYDS CLO
2025-06-26 | C | 4 | LLOYDS CLO | 62.46 |  | 3.92 | 3.22 | 0.048 | 0.171 | 0.008 | 0.027 | 0.03 | 0.13 | 0.09 | 2.77 | 3.1 | -0.33
2025-06-26 | A | 4 | LLOYDS CLO
2025-06-26 | B | 4 | LLOYDS CLO | 62.74 |  | 4.05 | 3.12 | 0.05 | 0.167 | 0.009 | 0.027 | 0.04 | 0.15 | 0.11 | 2.74 | 3.6 | -0.86
2025-06-27 | C | 4 | LLOYDS CLO
2025-06-27 | A | 4 | LLOYDS CLO | 63.29 |  | 4.32 | 3.02 | 0.042 | 0.17 | 0.008 | 0.033 | 0.02 | 0.03 | 0.02 | 2.54 | 3.2 | -0.66
2025-06-27 | B | 4 | LLOYDS CLO
2025-06-28 | C | 4 | LLOYDS CLO | 62.71 |  | 3.9 | 3.23 | 0.046216 | 0.127 | 0.006 | 0.036 | 0.03 | 0.04 | 0.02 | 2.81 | 3.8 | -0.99
2025-06-28 | A | 4 | LLOYDS CLO
2025-06-28 | B | 4 | LLOYDS CLO | 62.49 |  | 3.73 | 3.58 | 0.04 | 0.158 | 0.005 | 0.051 | 0.02 | 0.21 | 0.11 | 2.62 | 3.2 | -0.58
2025-06-29 | C | 4 | LLOYDS CLO
2025-06-29 | A | 4 | LLOYDS CLO | 62.56 |  | 4.32 | 3.25 | 0.04 | 0.14 | 0.009 | 0.041 | 0.02 | 0.03 | 0.01 | 2.68 | 3.3 | -0.62
2025-06-29 | B | 4 | LLOYDS CLO
2025-06-30 | C | 4 | LLOYDS CLO | 63.68 |  | 3.23 | 3.09 | 0.058 | 0.166 | 0.009 | 0.024 | 0.03 | 0.08 | 0.08 | 2.23 | 4.6 | -2.37
2025-06-30 | A | 4 | LLOYDS CLO
2025-06-30 | B | 4 | LLOYDS CLO
2025-06-01 |  | MIN | LLOYDS CLO | 62.2 | 0 | 2.32 | 3 | 0.037 | 0.095 | 0.001 | 0.004 | 0.017 | 0.02 | 0.01 | 2.23 | 2.1 | -2.37

## GEOMIN CLO
GEOMIN_DATE | GEOMIN_SHIFT | GEOMIN_BNK NO. | GEOMIN_SORUCE | GEOMIN_%Fe(T) | GEOMIN_%SiO2 | GEOMIN_%Al2O3 | GEOMIN_%P | GEOMIN_%TiO2 | GEOMIN_%Na2O | GEOMIN_%K2O | GEOMIN_%MnO | GEOMIN_%CaO | GEOMIN_%MgO | GEOMIN_%LOI | GEOMIN_%TM | GEOMIN_Δ(%LOI-%TM)
2025-06-01 | C | 5 | GEOMIN CLO | NR
2025-06-01 | A | 5 | GEOMIN CLO | 50.42 | 9.51 | 8.21 | 0.161 | 0.777 | 0.025 | 0.023 | 0.11 | 0.13 | 0.1 | 8.46 | 5.5 | 2.96
2025-06-01 | B | 5 | GEOMIN CLO | NR
2025-06-02 | C | 5 | GEOMIN CLO | 50.12 | 9.88 | 8.35 | 0.156 | 0.831 | 0.025 | 0.019 | 0.12 | 0.12 | 0.09 | 8.45 | 4.1 | 4.35
2025-06-02 | A | 5 | GEOMIN CLO | NR
2025-06-02 | B | 5 | GEOMIN CLO | 50.58 | 8.97 | 8.72 | 0.18 | 0.778 | 0.025 | 0.025 | 0.1 | 0.11 | 0.1 | 8.36 | 4 | 4.36
2025-06-03 | C | 5 | GEOMIN CLO | NR
2025-06-03 | A | 5 | GEOMIN CLO | 50 | 10.08 | 8.97 | 0.164 | 0.761 | 0.032 | 0.042 | 0.09 | 0.19 | 0.18 | 7.76 | 3.7 | 4.06
2025-06-03 | B | 5 | GEOMIN CLO | 50.44 | 9.98 | 8.04 | 0.197 | 0.865 | 0.036 | 0.021 | 0.13 | 0.19 | 0.13 | 7.94 | 3.7 | 4.24
2025-06-04 | C | 5 | GEOMIN CLO | NR
2025-06-04 | A | 5 | GEOMIN CLO | 49.84 | 10.08 | 8.68 | 0.16 | 0.788 | 0.021 | 0.018 | 0.13 | 0.14 | 0.09 | 8.34 | 3.9 | 4.44
2025-06-04 | B | 5 | GEOMIN CLO | NR
2025-06-05 | C | 5 | GEOMIN CLO | 50.31 | 9.08 | 8.94 | 0.17 | 0.843 | 0.024 | 0.016 | 0.12 | 0.1 | 0.09 | 8.4 | 3.5 | 4.9
2025-06-05 | A | 5 | GEOMIN CLO | NR
2025-06-05 | B | 5 | GEOMIN CLO | 50.28 | 10.12 | 7.68 | 0.199 | 0.936 | 0.025 | 0.038 | 0.36 | 0.1 | 0.13 | 8.12 | 3.1 | 5.02
2025-06-06 | C | 5 | GEOMIN CLO | NR
2025-06-06 | A | 5 | GEOMIN CLO | 51.06 | 8.64 | 8.91 | 0.157 | 0.824 | 0.026 | 0.026 | 0.1 | 0.12 | 0.1 | 7.85 | 3.2 | 4.65
2025-06-06 | B | 5 | GEOMIN CLO | NR
2025-06-07 | C | 5 | GEOMIN CLO | 51.2 | 8.5 | 8.98 | 0.161 | 0.787 | 0.022 | 0.027 | 0.1 | 0.07 | 0.07 | 7.71 | 4 | 3.71
2025-06-07 | A | 5 | GEOMIN CLO | NR
2025-06-07 | B | 5 | GEOMIN CLO | 51.42 | 8.83 | 8.28 | 0.172 | 0.793 | 0.029 | 0.024 | 0.13 | 0.17 | 0.13 | 7.61 | 3.4 | 4.21
2025-06-08 | C | 5 | GEOMIN CLO | NR
2025-06-08 | A | 5 | GEOMIN CLO | 51.15 | 9.25 | 8.16 | 0.158 | 0.65 | 0.027 | 0.04 | 0.13 | 0.19 | 0.16 | 7.86 | 4.2 | 3.66
2025-06-08 | B | 5 | GEOMIN CLO | NR
2025-06-09 | C | 5 | GEOMIN CLO | 50.33 | 9.82 | 8.22 | 0.157 | 0.748 | 0.022 | 0.02 | 0.11 | 0.11 | 0.11 | 8.43 | 4.6 | 3.83
2025-06-09 | A | 5 | GEOMIN CLO | NR
2025-06-09 | B | 5 | GEOMIN CLO | 50.12 | 9.72 | 7.98 | 0.166116 | 0.858 | 0.02 | 0.017 | 0.12 | 0.12 | 0.08 | 8.64 | 4.6 | 4.04
2025-06-10 | C | 5 | GEOMIN CLO | NR
2025-06-10 | A | 5 | GEOMIN CLO |  |  | SHUTDOWN
2025-06-10 | B | 5 | GEOMIN CLO |  |  | SHUTDOWN
2025-06-11 | C | 5 | GEOMIN CLO |  |  | SHUTDOWN
2025-06-11 | A | 5 | GEOMIN CLO |  |  | SHUTDOWN
2025-06-11 | B | 5 | GEOMIN CLO
2025-06-12 | C | 5 | GEOMIN CLO | 50.89 | 10.14 | 7.24 | 0.153 | 0.753 | 0.019 | 0.017 | 0.1 | 0.13 | 0.1 | 8.22 | 4 | 4.22
2025-06-12 | A | 5 | GEOMIN CLO
2025-06-12 | B | 5 | GEOMIN CLO | 51.03 | 9.1 | 7.89 | 0.162 | 0.808 | 0.024 | 0.017 | 0.11 | 0.14 | 0.1 | 8.39 | 4.1 | 4.29
2025-06-13 | C | 5 | GEOMIN CLO
2025-06-13 | A | 5 | GEOMIN CLO | 51.07 | 9.17 | 8.37 | 0.159 | 0.659 | 0.02 | 0.027 | 0.11 | 0.18 | 0.12 | 7.89 | 4.4 | 3.49
2025-06-13 | B | 5 | GEOMIN CLO
2025-06-14 | C | 5 | GEOMIN CLO | 51.32 | 9.82 | 7.47 | 0.181 | 0.7 | 0.025 | 0.017 | 0.12 | 0.22 | 0.16 | 8.04 | 4 | 4.04
2025-06-14 | A | 5 | GEOMIN CLO
2025-06-14 | B | 5 | GEOMIN CLO | 51.16 | 9.12 | 8.21 | 0.16 | 0.787 | 0.02 | 0.027 | 0.16 | 0.13 | 0.1 | 7.84 | 3.8 | 4.04
2025-06-15 | C | 5 | GEOMIN CLO
2025-06-15 | A | 5 | GEOMIN CLO | 50.92 | 9.98 | 7.55 | 0.168 | 0.705 | 0.016 | 0.016 | 0.14 | 0.09 | 0.08 | 8.14 | 3.9 | 4.24
2025-06-15 | B | 5 | GEOMIN CLO
2025-06-16 | C | 5 | GEOMIN CLO | 51.18 | 8.94 | 8.21 | 0.197 | 0.885 | 0.018 | 0.014 | 0.14 | 0.12 | 0.09 | 7.84 | 4.2 | 3.64
2025-06-16 | A | 5 | GEOMIN CLO
2025-06-16 | B | 5 | GEOMIN CLO | 50.84 | 9.69 | 7.82 | 0.195 | 0.713 | 0.018 | 0.019 | 0.15 | 0.12 | 0.11 | 8.14 | 3.5 | 4.64
2025-06-17 | C | 5 | GEOMIN CLO
2025-06-17 | A | 5 | GEOMIN CLO | 50.4 | 9.83 | 8.13 | 0.188 | 0.709 | 0.019 | 0.035 | 0.16 | 0.21 | 0.11 | 8.3 | 3.4 | 4.9
2025-06-17 | B | 5 | GEOMIN CLO
2025-06-18 | C | 5 | GEOMIN CLO | 51.24 | 8.7 | 8.09 | 0.198 | 0.753 | 0.023 | 0.02 | 0.19 | 0.11 | 0.13 | 8.18 | 3.3 | 4.88
2025-06-18 | A | 5 | GEOMIN CLO
2025-06-18 | B | 5 | GEOMIN CLO | 50.98 | 9.12 | 7.5 | 0.192 | 0.749 | 0.022 | 0.02 | 0.15 | 0.1 | 0.09 | 8.82 | 3.5 | 5.32
2025-06-19 | C | 5 | GEOMIN CLO
2025-06-19 | A | 5 | GEOMIN CLO | 51.34 | 9.25 | 7.98 | 0.183 | 0.742 | 0.021 | 0.022 | 0.17 | 0.11 | 0.09 | 7.69 | 4.4 | 3.29
2025-06-19 | B | 5 | GEOMIN CLO
2025-06-20 | C | 5 | GEOMIN CLO | 51.13 | 8.71 | 7.66 | 0.196 | 0.732 | 0.03 | 0.027 | 0.18 | 0.18 | 0.15 | 8.64 | 4.6 | 4.04
2025-06-20 | A | 5 | GEOMIN CLO
2025-06-20 | B | 5 | GEOMIN CLO | 50.82 | 9.05 | 7.95 | 0.172 | 0.723 | 0.02 | 0.034 | 0.14 | 0.16 | 0.11 | 8.73 | 4 | 4.73
2025-06-21 | C | 5 | GEOMIN CLO
2025-06-21 | A | 5 | GEOMIN CLO | 52.07 | 9.54 | 6.41 | 0.165 | 0.647 | 0.022 | 0.022 | 0.18 | 0.04 | 0.06 | 8.1 | 4.1 | 4
2025-06-21 | B | 5 | GEOMIN CLO
2025-06-22 | C | 5 | GEOMIN CLO | 51.35 | 8.85 | 7.22 | 0.196 | 0.706 | 0.02 | 0.019 | 0.17 | 0.12 | 0.1 | 8.89 | 4.6 | 4.29
2025-06-22 | A | 5 | GEOMIN CLO
2025-06-22 | B | 5 | GEOMIN CLO | 51.06 | 9.49 | 7.46 | 0.162 | 0.652 | 0.017 | 0.024 | 0.15 | 0.14 | 0.09 | 8.54 | 4.2 | 4.34
2025-06-23 | C | 5 | GEOMIN CLO
2025-06-23 | A | 5 | GEOMIN CLO | 50.95 | 9.64 | 7.37 | 0.162 | 0.618 | 0.019 | 0.02 | 0.21 | 0.16 | 0.14 | 8.1 | 4.2 | 3.9
2025-06-23 | B | 5 | GEOMIN CLO
2025-06-24 | C | 5 | GEOMIN CLO | 51.17 | 8.22 | 9.24 | 0.178 | 0.478 | 0.013 | 0.018 | 0.04 | 0.18 | 0.08 | 8.38 | 4.7 | 3.68
2025-06-24 | A | 5 | GEOMIN CLO
2025-06-24 | B | 5 | GEOMIN CLO | 51.07 | 9.09 | 7.92 | 0.156 | 0.61 | 0.019 | 0.021 | 0.22 | 0.21 | 0.1 | 8.18 | 4.5 | 3.68
2025-06-25 | C | 5 | GEOMIN CLO
2025-06-25 | A | 5 | GEOMIN CLO | 51.59 | 8.56 | 7.73 | 0.155 | 0.799 | 0.023 | 0.018 | 0.14 | 0.16 | 0.1 | 8.27 | 4.4 | 3.87
2025-06-25 | B | 5 | GEOMIN CLO
2025-06-26 | C | 5 | GEOMIN CLO | 50.91 | 8.34 | 8.05 | 0.168 | 0.877 | 0.029 | 0.023 | 0.12 | 0.14 | 0.1 | 9.07 | 5.6 | 3.47
2025-06-26 | A | 5 | GEOMIN CLO
2025-06-26 | B | 5 | GEOMIN CLO | 50.78 | 9.65 | 7.42 | 0.164 | 0.754 | 0.023 | 0.022 | 0.2 | 0.21 | 0.12 | 8.46 | 6 | 2.46
2025-06-27 | C | 5 | GEOMIN CLO
2025-06-27 | A | 5 | GEOMIN CLO | 51.82 | 8.96 | 7.08 | 0.156 | 0.78 | 0.024 | 0.024 | 0.09 | 0.17 | 0.09 | 8.27 | 6.1 | 2.17
2025-06-27 | B | 5 | GEOMIN CLO
2025-06-28 | C | 5 | GEOMIN CLO | 52.02 | 8 | 7.65 | 0.136904 | 0.805 | 0.027 | 0.022 | 0.12 | 0.17 | 0.1 | 8.33 | 5.9 | 2.43
2025-06-28 | A | 5 | GEOMIN CLO
2025-06-28 | B | 5 | GEOMIN CLO | 51.71 | 9.24 | 7.73 | 0.17 | 0.854 | 0.029 | 0.017 | 0.16 | 0.13 | 0.09 | 8.39 | 5.9 | 2.49
2025-06-29 | C | 5 | GEOMIN CLO
2025-06-29 | A | 5 | GEOMIN CLO | 50.63 | 10.29 | 7.98 | 0.159 | 0.858 | 0.03 | 0.023 | 0.13 | 0.12 | 0.09 | 8.42 | 6.1 | 2.32
2025-06-29 | B | 5 | GEOMIN CLO
2025-06-30 | C | 5 | GEOMIN CLO | 49.95 | 9.51 | 7.79 | 0.192 | 0.898 | 0.03 | 0.016 | 0.19 | 0.09 | 0.09 | 9.44 | 6.9 | 2.54
2025-06-30 | A | 5 | GEOMIN CLO
2025-06-30 | B | 5 | GEOMIN CLO
2025-06-01 |  | MIN | GEOMIN-53 | 49.84 | 8 | 6.41 | 0.136904 | 0.478 | 0.013 | 0.014 | 0.04 | 0.04 | 0.06 | 7.61 | 3.1 | 2.17

## SINTER
SINTER_SP_02_DATE | SINTER_SP_02_SHIFT | SINTER_SP_02_%Fe(T) | SINTER_SP_02_%FeO | SINTER_SP_02_%SiO2 | SINTER_SP_02_%Al2O3 | SINTER_SP_02_%CaO | SINTER_SP_02_%MgO | SINTER_SP_02_%Na2O | SINTER_SP_02_%K2O | SINTER_SP_02_%P | SINTER_SP_02_%MnO | SINTER_SP_02_%TiO2 | SINTER_SP_02_BASICITY
2025-06-01 | C | 55.22 | 8.4 | 5.17 | 2.39 | 10.58 | 2.02 | 0.032 | 0.063 | 0.048 | 0.17 | 0.16 | 2.046422
2025-06-01 | B | 55.26 | 8.8 | 5.26 | 2.42 | 10.49 | 1.93 | 0.034 | 0.068 | 0.05 | 0.17 | 0.15 | 1.994297
2025-06-01 | A | 55.62 | 8.86 | 5.1 | 2.35 | 10.37 | 1.88 | 0.032 | 0.063 | 0.049 | 0.17 | 0.15 | 2.033333
2025-06-02 | C | 55.59 | 8.32 | 5.09 | 2.37 | 10.3 | 1.87 | 0.036 | 0.064 | 0.049 | 0.17 | 0.15 | 2.023576
2025-06-02 | B | 55.46 | 9.05 | 5.12 | 2.34 | 10.45 | 1.9 | 0.043 | 0.066 | 0.051 | 0.16 | 0.16 | 2.041015625
2025-06-02 | A | 55.56 | 8.72 | 5.11 | 2.44 | 10.22 | 1.91 | 0.034 | 0.066 | 0.051 | 0.16 | 0.16 | 2
2025-06-03 | C | 55.44 | 9.02 | 5.25 | 2.44 | 10.31 | 1.85 | 0.042 | 0.062 | 0.049 | 0.16 | 0.16 | 1.96381
2025-06-03 | B | 54.785 | 9.09 | 5.44 | 2.515 | 10.895 | 1.925 | 0.0375 | 0.0675 | 0.049 | 0.17 | 0.16 | 2.001717
2025-06-03 | A | 55.415 | 9.235 | 5.305 | 2.445 | 10.3 | 1.83 | 0.0425 | 0.065 | 0.049 | 0.16 | 0.16 | 1.941565
2025-06-04 | C | 55.17 | 8.68 | 5.36 | 2.47 | 10.48 | 1.92 | 0.035 | 0.066 | 0.049 | 0.17 | 0.16 | 1.955224
2025-06-04 | B | 54.72 | 8.91 | 5.49 | 2.56 | 10.89 | 1.96 | 0.038 | 0.087 | 0.049 | 0.16 | 0.16 | 1.983607
2025-06-04 | A | 54.9 | 8.96 | 5.45 | 2.51 | 10.68 | 1.99 | 0.033 | 0.071 | 0.048 | 0.15 | 0.16 | 1.959633
2025-06-05 | C | 55.15 | 8.88 | 5.35 | 2.37 | 10.66 | 1.94 | 0.03 | 0.077 | 0.047 | 0.16 | 0.15 | 1.992523
2025-06-05 | B | 55.38 | 8.92 | 5.27 | 2.37 | 10.54 | 1.76 | 0.035 | 0.069 | 0.046 | 0.17 | 0.15 | 2
2025-06-05 | A | 55.41 | 8.6 | 5.33 | 2.42 | 10.22 | 1.94 | 0.035 | 0.069 | 0.045 | 0.15 | 0.15 | 1.917448
2025-06-06 | C | 55.05 | 8.93 | 5.3 | 2.52 | 10.69 | 1.97 | 0.03 | 0.075 | 0.049 | 0.15 | 0.15 | 2.016981
2025-06-06 | B | 55.01 | 9.21 | 5.49 | 2.47 | 10.56 | 1.94 | 0.035 | 0.069 | 0.046 | 0.16 | 0.16 | 1.923497
2025-06-06 | A | 54.98 | 8.72 | 5.41 | 2.38 | 10.78 | 1.97 | 0.034 | 0.068 | 0.046 | 0.14 | 0.15 | 1.992606
2025-06-07 | C | 54.51 | 9.34 | 5.86 | 2.58 | 10.82 | 1.99 | 0.035 | 0.071 | 0.048 | 0.14 | 0.16 | 1.846416
2025-06-07 | B | 54.4 | 8.89 | 5.82 | 2.42 | 11.15 | 1.98 | 0.033 | 0.075 | 0.047 | 0.13 | 0.16 | 1.915808
2025-06-07 | A | 54.08 | 8.58 | 5.98 | 2.52 | 11.31 | 2.01 | 0.028 | 0.075 | 0.048 | 0.14 | 0.16 | 1.891304
2025-06-08 | C | 54.27 | 8.59 | 5.84 | 2.57 | 11.04 | 2.1 | 0.03 | 0.077 | 0.049 | 0.14 | 0.16 | 1.890411
2025-06-08 | B | 54.63 | 8.41 | 5.75 | 2.54 | 10.87 | 1.94 | 0.028 | 0.078 | 0.047 | 0.12 | 0.16 | 1.890435
2025-06-08 | A | 54.49 | 9.16 | 5.7 | 2.54 | 10.92 | 2.1 | 0.029 | 0.079 | 0.046 | 0.12 | 0.15 | 1.915789
2025-06-09 | C | 54.83 | 8.4 | 5.56 | 2.54 | 10.69 | 1.98 | 0.025 | 0.077 | 0.047 | 0.13 | 0.15 | 1.922662
2025-06-09 | B | 54.57 | 8.85 | 5.55 | 2.54 | 11.04 | 2.06 | 0.029 | 0.074 | 0.049 | 0.13 | 0.15 | 1.989189
2025-06-09 | A | 54.95 | 9.21 | 5.44 | 2.46 | 10.77 | 1.91 | 0.031 | 0.078 | 0.046 | 0.13 | 0.15 | 1.979779
2025-06-10 | C | 54.19 | 8.99 | 5.36 | 2.4 | 11.11 | 2.8 | 0.03 | 0.073 | 0.047 | 0.14 | 0.15 | 2.072761
2025-06-10 | B
2025-06-10 | A
2025-06-11 | C
2025-06-11 | B | 55.21 | 8.82 | 5.34 | 2.34 | 10.7 | 1.81 | 0.031 | 0.07 | 0.048 | 0.17 | 0.15 | 2.003745
2025-06-11 | A
2025-06-12 | C | 55.34 | 9.02 | 5.27 | 2.37 | 10.69 | 1.81 | 0.032 | 0.07 | 0.049 | 0.2 | 0.15 | 2.028463
2025-06-12 | B | 55.17 | 8.72 | 5.54 | 2.46 | 10.48 | 1.77 | 0.027 | 0.08 | 0.047 | 0.16 | 0.15 | 1.891697
2025-06-12 | A | 55.46 | 9.15 | 5.27 | 2.42 | 10.34 | 1.86 | 0.032 | 0.072 | 0.051 | 0.16 | 0.15 | 1.962049
2025-06-13 | C | 54.9 | 9.52 | 5.43 | 2.53 | 10.79 | 1.93 | 0.029 | 0.079 | 0.047 | 0.16 | 0.15 | 1.987109
2025-06-13 | B | 55.1 | 9.16 | 5.39 | 2.33 | 10.73 | 1.9 | 0.028 | 0.075 | 0.047 | 0.17 | 0.14 | 1.990724
2025-06-13 | A | 55.01 | 8.78 | 5.46 | 2.29 | 10.86 | 1.88 | 0.029 | 0.075 | 0.045 | 0.16 | 0.14 | 1.989011
2025-06-14 | C | 55.25 | 9.24 | 5.35 | 2.27 | 10.72 | 1.86 | 0.027 | 0.078 | 0.046 | 0.15 | 0.14 | 2
2025-06-14 | B | 54.78 | 8.9 | 5.42 | 2.36 | 11.13 | 1.98 | 0.028 | 0.077 | 0.047 | 0.14 | 0.15 | 2.053506
2025-06-14 | A | 55.34 | 9.46 | 5.41 | 2.39 | 10.49 | 1.73 | 0.029 | 0.075 | 0.046 | 0.15 | 0.14 | 1.939002
2025-06-15 | C | 54.94 | 9.12 | 5.36 | 2.37 | 10.9 | 1.96 | 0.026 | 0.079 | 0.047 | 0.14 | 0.15 | 2.033582
2025-06-15 | B | 54.95 | 9.45 | 5.31 | 2.46 | 10.91 | 1.88 | 0.036 | 0.068 | 0.05 | 0.16 | 0.15 | 2.054614
2025-06-15 | A | 54.92 | 9.54 | 5.24 | 2.32 | 11.09 | 2 | 0.028 | 0.071 | 0.049 | 0.17 | 0.14 | 2.116412
2025-06-16 | C | 54.7 | 9.95 | 5.42 | 2.49 | 11.12 | 1.89 | 0.026 | 0.082 | 0.049 | 0.16 | 0.15 | 2.051661
2025-06-16 | B | 54.99 | 9.86 | 5.12 | 2.38 | 10.88 | 2.11 | 0.034 | 0.072 | 0.052 | 0.17 | 0.15 | 2.125
2025-06-16 | A | 55.1 | 9.7 | 5.12 | 2.37 | 10.93 | 1.92 | 0.028 | 0.075 | 0.051 | 0.18 | 0.14 | 2.134765625
2025-06-17 | C | 55.17 | 9.44 | 5.09 | 2.47 | 10.75 | 1.94 | 0.036 | 0.068 | 0.049 | 0.17 | 0.14 | 2.111984
2025-06-17 | B | 55.26 | 9.89 | 5.16 | 2.25 | 10.93 | 1.98 | 0.032 | 0.077 | 0.046 | 0.17 | 0.13 | 2.118217
2025-06-17 | A | 54.72 | 9.58 | 5.35 | 2.52 | 11.03 | 1.98 | 0.035 | 0.066 | 0.052 | 0.17 | 0.15 | 2.061682
2025-06-18 | C | 55.06 | 9.33 | 5.17 | 2.32 | 11 | 1.94 | 0.034 | 0.068 | 0.048 | 0.15 | 0.13 | 2.13
2025-06-18 | B | 54.71 | 9.28 | 5.37 | 2.37 | 11.22 | 1.95 | 0.032 | 0.069 | 0.05 | 0.16 | 0.14 | 2.089385
2025-06-18 | A | 54.87 | 8.86 | 5.24 | 2.39 | 11.06 | 2 | 0.036 | 0.065 | 0.049 | 0.16 | 0.14 | 2.110687
2025-06-19 | C | 54.65 | 9.27 | 5.37 | 2.38 | 11.26 | 1.99 | 0.036 | 0.068 | 0.049 | 0.16 | 0.14 | 2.096834
2025-06-19 | B | 54.45 | 9.75 | 5.44 | 2.56 | 11.22 | 2.03 | 0.03 | 0.07 | 0.051 | 0.17 | 0.16 | 2.0625
2025-06-19 | A | 54.32 | 9.24 | 5.55 | 2.53 | 11.42 | 1.95 | 0.035 | 0.066 | 0.053 | 0.16 | 0.16 | 2.057658
2025-06-20 | C | 54.8 | 9.23 | 5.35 | 2.42 | 11.09 | 1.92 | 0.036 | 0.065 | 0.051 | 0.16 | 0.15 | 2.072897
2025-06-20 | B | 54.49 | 9.98 | 5.39 | 2.33 | 11.46 | 2.04 | 0.038 | 0.064 | 0.051 | 0.17 | 0.14 | 2.12616
2025-06-20 | A | 54.75 | 9.14 | 5.26 | 2.26 | 11.35 | 1.99 | 0.032 | 0.068 | 0.051 | 0.16 | 0.14 | 2.157795
2025-06-21 | C | 55.19 | 9.28 | 5.16 | 2.25 | 10.83 | 1.98 | 0.034 | 0.069 | 0.049 | 0.17 | 0.14 | 2.098837
2025-06-21 | B | 54.76 | 9.26 | 5.54 | 2.21 | 11.05 | 2.03 | 0.037 | 0.065 | 0.049 | 0.17 | 0.14 | 1.994585
2025-06-21 | A | 54.75 | 9.11 | 5.42 | 2.38 | 10.98 | 2.06 | 0.035 | 0.066 | 0.049 | 0.17 | 0.15 | 2.02583
2025-06-22 | C | 55.23 | 9.05 | 5.37 | 2.28 | 10.57 | 1.94 | 0.037 | 0.065 | 0.048 | 0.17 | 0.14 | 1.968343
2025-06-22 | B | 54.75 | 9.26 | 5.42 | 2.34 | 11.03 | 2.05 | 0.038 | 0.064 | 0.049 | 0.17 | 0.14 | 2.035055
2025-06-22 | A | 54.73 | 9.75 | 5.46 | 2.45 | 10.9 | 2.06 | 0.036 | 0.066 | 0.051 | 0.17 | 0.15 | 1.996337
2025-06-23 | C | 54.42 | 9.3 | 5.6 | 2.47 | 11.23 | 2.01 | 0.038 | 0.064 | 0.049 | 0.17 | 0.15 | 2.005357
2025-06-23 | B | 54.19 | 9.7 | 5.59 | 2.42 | 11.61 | 2.04 | 0.038 | 0.064 | 0.048 | 0.16 | 0.14 | 2.076923
2025-06-23 | A | 54.55 | 9.81 | 5.48 | 2.35 | 11.33 | 1.99 | 0.037 | 0.066 | 0.048 | 0.16 | 0.14 | 2.067518
2025-06-24 | C | 54.81 | 9.4 | 5.32 | 2.43 | 11.03 | 2 | 0.038 | 0.062 | 0.048 | 0.16 | 0.14 | 2.073308
2025-06-24 | B | 54.73 | 9.44 | 5.35 | 2.29 | 11.16 | 2.09 | 0.036 | 0.065 | 0.048 | 0.17 | 0.13 | 2.085981
2025-06-24 | A | 54.92 | 9.08 | 5.4 | 2.34 | 10.92 | 1.95 | 0.035 | 0.066 | 0.05 | 0.17 | 0.14 | 2.022222
2025-06-25 | C | 55.12 | 8.84 | 5.18 | 2.25 | 10.87 | 2.01 | 0.038 | 0.064 | 0.047 | 0.16 | 0.14 | 2.098456
2025-06-25 | B | 54.74 | 9.36 | 5.32 | 2.34 | 11.14 | 2.05 | 0.036 | 0.065 | 0.048 | 0.17 | 0.15 | 2.093985
2025-06-25 | A | 54.63 | 9.54 | 5.43 | 2.47 | 11.01 | 2.1 | 0.037 | 0.063 | 0.05 | 0.17 | 0.15 | 2.027624
2025-06-26 | C | 54.94 | 9.24 | 5.31 | 2.21 | 11.1 | 2.01 | 0.038 | 0.065 | 0.047 | 0.17 | 0.14 | 2.090395
2025-06-26 | B | 55.31 | 9.59 | 5.18 | 2.32 | 10.65 | 1.89 | 0.036 | 0.067 | 0.048 | 0.17 | 0.14 | 2.055985
2025-06-26 | A | 55.04 | 9.44 | 5.24 | 2.29 | 10.88 | 2.01 | 0.037 | 0.064 | 0.047 | 0.19 | 0.14 | 2.076336
2025-06-27 | C | 54.86 | 9.18 | 5.39 | 2.52 | 10.91 | 1.88 | 0.039 | 0.061 | 0.05 | 0.16 | 0.15 | 2.024119
2025-06-27 | B | 54.9 | 9.13 | 5.26 | 2.42 | 10.94 | 2.01 | 0.035 | 0.067 | 0.048 | 0.17 | 0.15 | 2.079848
2025-06-27 | A | 54.7 | 9.16 | 5.33 | 2.42 | 11.18 | 1.98 | 0.036 | 0.066 | 0.05 | 0.17 | 0.15 | 2.097561
2025-06-28 | C | 54.98 | 8.75 | 5.23 | 2.4 | 10.96 | 1.97 | 0.037 | 0.065 | 0.05 | 0.17 | 0.15 | 2.095602
2025-06-28 | B | 55.29 | 9.17 | 5.13 | 2.35 | 10.64 | 1.98 | 0.036 | 0.046 | 0.047 | 0.17 | 0.14 | 2.074074
2025-06-28 | A | 54.71 | 8.87 | 5.34 | 2.46 | 11.04 | 2.06 | 0.036 | 0.066 | 0.049 | 0.17 | 0.15 | 2.067416
2025-06-29 | C | 54.97 | 9.24 | 5.27 | 2.43 | 10.84 | 2 | 0.034 | 0.066 | 0.047 | 0.17 | 0.15 | 2.056926
2025-06-29 | B | 54.96 | 9.6 | 5.15 | 2.43 | 10.99 | 1.99 | 0.036 | 0.066 | 0.046 | 0.16 | 0.14 | 2.133981
2025-06-29 | A | 54.93 | 9.05 | 5.24 | 2.35 | 10.97 | 2.04 | 0.037 | 0.065 | 0.046 | 0.16 | 0.14 | 2.093511
2025-06-30 | C | 55.42 | 9.98 | 5.13 | 2.26 | 10.7 | 1.87 | 0.038 | 0.066 | 0.046 | 0.15 | 0.14 | 2.08577
2025-06-30 | B
2025-06-30 | A

## QUARTZ
QUARTZ_DATE | QUARTZ_SHIFT | QUARTZ_BUNKER | QUARTZ_%SiO2 | QUARTZ_%Al2O3 | QUARTZ_%Fe2O3 | QUARTZ_%LOI | QUARTZ_%TM
2025-06-01 | C | 7
2025-06-01 | A | 7 | 95.66 | 0.5 | 0.73 | 1.28 | 0.3
2025-06-01 | B | 7
2025-06-02 | C | 7 | 96.4 | 0.53 | 1.05 | 1.22 | 0.1
2025-06-02 | A | 7
2025-06-02 | B | 7
2025-06-03 | C | 7
2025-06-03 | A | 7 | 94.96 | 0.65 | 1.06 | 1.25 | 0.2
2025-06-03 | B | 7
2025-06-04 | C | 7
2025-06-04 | A | 7 | STOP
2025-06-04 | B | 7
2025-06-05 | C | 7 | STOP
2025-06-05 | A | 7
2025-06-05 | B | 7
2025-06-06 | C | 7
2025-06-06 | A | 7
2025-06-06 | B | 7
2025-06-07 | C | 7
2025-06-07 | A | 7
2025-06-07 | B | 7
2025-06-08 | C | 7
2025-06-08 | A | 7
2025-06-08 | B | 7 | NR
2025-06-09 | C | 7 | NR
2025-06-09 | A | 7 | NR
2025-06-09 | B | 7 | 95.61 | 0.83 | 0.97 | 1.2 | 0.1
2025-06-10 | C | 7 | NR
2025-06-10 | A | 7 |  | SHUTDOWN
2025-06-10 | B | 7 |  | SHUTDOWN
2025-06-11 | C | 7 |  | SHUTDOWN
2025-06-11 | A | 7 |  | SHUTDOWN
2025-06-11 | B | 7
2025-06-12 | C | 7
2025-06-12 | A | 7
2025-06-12 | B | 7 | 95.54 | 0.51 | 0.62 | 1.28 | 0.1
2025-06-13 | C | 7
2025-06-13 | A | 7 | STOP
2025-06-13 | B | 7
2025-06-14 | C | 7 | 96.63 | 0.55 | 0.83 | 1.26 | 0.1
2025-06-14 | A | 7
2025-06-14 | B | 7 | 94.34 | 0.67 | 1.01 | 1.3 | 0.1
2025-06-15 | C | 7
2025-06-15 | A | 7 | 95 | 0.47 | 0.59 | 1.34 | 0.1
2025-06-15 | B | 7
2025-06-16 | C | 7 | 96.44 | 0.74 | 1.02 | 1.21 | 0.1
2025-06-16 | A | 7
2025-06-16 | B | 7 | 95.49 | 0.7 | 0.89 | 1.16 | 0.1
2025-06-17 | C | 7
2025-06-17 | A | 7 | 96.36 | 0.68 | 0.81 | 1.32 | 0.1
2025-06-17 | B | 7
2025-06-18 | C | 7 | 96.13 | 0.6 | 1.3 | 1.2 | 0.1
2025-06-18 | A | 7
2025-06-18 | B | 7 | 95.24 | 0.56 | 0.87 | 1.18 | 0.1
2025-06-19 | C | 7
2025-06-19 | A | 7 | 96.39 | 0.62 | 0.89 | 1.16 | 0.1
2025-06-19 | B | 7
2025-06-20 | C | 7 | 95.64 | 0.72 | 0.51 | 1.28 | 0.1
2025-06-20 | A | 7
2025-06-20 | B | 7 | 95.32 | 0.72 | 0.97 | 1.3 | 0.1
2025-06-21 | C | 7
2025-06-21 | A | 7 | 96.35 | 0.8 | 1.14 | 1.26 | 0.2
2025-06-21 | B | 7
2025-06-22 | C | 7
2025-06-22 | A | 7
2025-06-22 | B | 7 | 96.04 | 0.67 | 0.62 | 1.32 | 0.2
2025-06-23 | C | 7
2025-06-23 | A | 7 | 95.28 | 0.71 | 1.08 | 1.24 | 0.2
2025-06-23 | B | 7
2025-06-24 | C | 7 | 96.16 | 0.59 | 0.64 | 1.24 | 0.1
2025-06-24 | A | 7
2025-06-24 | B | 7 | 95.5 | 0.5 | 0.52 | 1.28 | 0.2
2025-06-25 | C | 7
2025-06-25 | A | 7 | 96.6 | 0.64 | 0.75 | 1.13 | 0.1
2025-06-25 | B | 7
2025-06-26 | C | 7 | 96.14 | 0.7 | 0.94 | 1.18 | 0.1
2025-06-26 | A | 7
2025-06-26 | B | 7 | 95.32 | 0.54 | 0.53 | 1.34 | 0.1
2025-06-27 | C | 7
2025-06-27 | A | 7 | 96.55 | 0.64 | 1.05 | 1.35 | 0.2
2025-06-27 | B | 7
2025-06-28 | C | 7 | 96.45 | 0.61 | 1.06 | 1.28 | 0.2
2025-06-28 | A | 7
2025-06-28 | B | 7 | 93.84 | 0.65 | 0.78 | 1.12 | 0.1
2025-06-29 | C | 7
2025-06-29 | A | 7 | 95.84 | 0.8 | 1.18 | 1.3 | 0.2
2025-06-29 | B | 7
2025-06-30 | C | 7 | 93.32 | 0.92 | 1.88 | 1.12 | 0.5
2025-06-30 | A | 7
2025-06-30 | B | 7
2025-06-01 |  | MIN | 93.32 | 0.47 | 0.51 | 1.12 | 0.1

## DOLOMITE
DOLOMITE_DATE | DOLOMITE_SHIFT | DOLOMITE_BUNKER | DOLOMITE_%CaO | DOLOMITE_%MgO | DOLOMITE_%SiO2 | DOLOMITE_%Al2O3 | DOLOMITE_%Fe2O3 | DOLOMITE_%LOI | DOLOMITE_T M%
2025-06-01 | C | 18
2025-06-01 | A | 18 | 30.02 | 22.19 | 1.61 | 0.39 | 0.36 | 44.64 | 0.5
2025-06-01 | B | 18
2025-06-02 | C | 18 | 29.45 | 22.05 | 1.84 | 0.37 | 0.35 | 45.23 | 0.2
2025-06-02 | A | 18
2025-06-02 | B | 18 | 29.47 | 23.25 | 1.35 | 0.31 | 0.16 | 44.82 | 0.1
2025-06-03 | C | 18
2025-06-03 | A | 18 | 30.1 | 22.7 | 1.17 | 0.33 | 0.24 | 44.96 | 0.6
2025-06-03 | B | 18 | STOP
2025-06-04 | C | 18 | STOP
2025-06-04 | A | 18 | STOP
2025-06-04 | B | 18 | STOP
2025-06-05 | C | 18 | STOP
2025-06-05 | A | 18 | STOP
2025-06-05 | B | 18 | STOP
2025-06-06 | C | 18 | STOP
2025-06-06 | A | 18 | 30.28 | 21.66 | 1.479262 | 0.5197408 | 0.2098953 | 45.15 | 0.4
2025-06-06 | B | 18
2025-06-07 | C | 18 | 29.62204 | 22.65943 | 1.269436 | 0.5097735 | 0.5097735 | 44.9 | 0.2
2025-06-07 | A | 18
2025-06-07 | B | 18 | 29.58 | 22.98 | 1.26 | 0.38 | 0.21 | 45.12 | 0.2
2025-06-08 | C | 18
2025-06-08 | A | 18 | 29.91537 | 23.23346 | 0.9894234 | 0.3298078 | 0.1798952 | 44.86 | 0.2
2025-06-08 | B | 18 | NR
2025-06-09 | C | 18 | 29.59 | 22.96 | 1.25 | 0.35 | 0.21 | 45.14 | 0.2
2025-06-09 | A | 18 | NR
2025-06-09 | B | 18 | 29.54 | 22.72 | 1.54 | 0.3398894 | 0.2599154 | 45.2 | 0.2
2025-06-10 | C | 18 | NR
2025-06-10 | A | 18 |  | SHUTDOWN
2025-06-10 | B | 18 |  | SHUTDOWN
2025-06-11 | C | 18 |  | SHUTDOWN
2025-06-11 | A | 18 |  | SHUTDOWN
2025-06-11 | B | 18
2025-06-12 | C | 18 | 30.47 | 22.39 | 1.37 | 0.37 | 0.21 | 45.1 | 0.2
2025-06-12 | A | 18
2025-06-12 | B | 18 | 31.38 | 21.28 | 1.2 | 0.35 | 0.21 | 45.24 | 0.1
2025-06-13 | C | 18
2025-06-13 | A | 18 | 29.71 | 23.14 | 1.25 | 0.3 | 0.33 | 44.72 | 0.2
2025-06-13 | B | 18
2025-06-14 | C | 18 | 29.94 | 22.86 | 1.36 | 0.3 | 0.28 | 44.76 | 0.2
2025-06-14 | A | 18
2025-06-14 | B | 18 | STOP
2025-06-15 | C | 18
2025-06-15 | A | 18 | 29.56 | 22.59 | 1.64 | 0.47 | 0.17 | 44.92 | 0.2
2025-06-15 | B | 18
2025-06-16 | C | 18 | 30.57 | 21.81 | 1.31 | 0.37 | 0.3 | 45.14 | 0.2
2025-06-16 | A | 18
2025-06-16 | B | 18 | 29.69 | 23.04 | 1.06 | 0.31 | 0.21 | 45.22 | 0.1
2025-06-17 | C | 18
2025-06-17 | A | 18
2025-06-17 | B | 18
2025-06-18 | C | 18 | 30.1 | 21.2 | 2.35 | 0.35 | 0.51 | 45.18 | 0.1
2025-06-18 | A | 18
2025-06-18 | B | 18 | 29.97 | 22.36 | 1.23 | 0.3 | 0.26 | 45.38 | 0.1
2025-06-19 | C | 18
2025-06-19 | A | 18 | 29.77 | 22.25 | 1.59 | 0.52 | 0.3 | 45.17 | 0.2
2025-06-19 | B | 18
2025-06-20 | C | 18
2025-06-20 | A | 18
2025-06-20 | B | 18 | 30.74 | 21.54 | 1.44 | 0.36 | 0.21 | 45.38 | 0.1
2025-06-21 | C | 18
2025-06-21 | A | 18 | STOP
2025-06-21 | B | 18 | STOP
2025-06-22 | C | 18 | STOP
2025-06-22 | A | 18
2025-06-22 | B | 18
2025-06-23 | C | 18 | STOP
2025-06-23 | A | 18 | STOP
2025-06-23 | B | 18
2025-06-24 | C | 18 | STOP
2025-06-24 | A | 18
2025-06-24 | B | 18 | 29.4008 | 22.59605 | 1.479316 | 0.4098105 | 0.2099029 | 45.35 | 0.2
2025-06-25 | C | 18
2025-06-25 | A | 18 | 29.99 | 21.98 | 1.81 | 0.33 | 0.21 | 45.22 | 0.2
2025-06-25 | B | 18
2025-06-26 | C | 18
2025-06-26 | A | 18
2025-06-26 | B | 18
2025-06-27 | C | 18
2025-06-27 | A | 18
2025-06-27 | B | 18
2025-06-28 | C | 18 | 29.42607 | 22.70512 | 1.305407 | 0.3487729 | 0.1893339 | 45.33 | 0.1
2025-06-28 | A | 18
2025-06-28 | B | 18 | 29.54 | 22.57 | 1.34 | 0.35 | 0.34 | 45.36 | 0.1
2025-06-29 | C | 18
2025-06-29 | A | 18 | 30.62 | 20.97 | 1.89 | 0.55 | 0.25 | 45.38 | 0.4
2025-06-29 | B | 18
2025-06-30 | C | 18 | 29.44 | 21.24 | 2.1 | 0.7 | 0.71 | 45.18 | 0.4
2025-06-30 | A | 18
2025-06-30 | B | 18
2025-06-01 |  | MIN | 29.4008 | 20.97 | 0.9894234 | 0.3 | 0.16 | 44.64 | 0.1